## 500C_5mm_coated+swapped+dewar_N
Time (min) | Time (h) | Sweep gas flow rate N2 equivalent (std. ml/min) | Sweep gas flow rate Ar equivalent (std. ml/min) | Sweep gas flow rate Q (std. m3/s) | Temp of sweep gas for standard condition (DegC) | Temp of sweep gas for standard condition, T (K) | Pressure of sweep gas for standard condition (kPa-a) | Pressure of sweep gas for standard condition, P (Pa) | mol/s for sweep gas (n) | Measured PPM by GC | Mole fraction of H2 in Ar (C) | Area of layer, A (m2) | Measured permeation flux J (mol/m2-s) | Thickness of Ni membrane, LNi (m) | Avg. 1D Permeability of Ni membrane at 500C established from dry runs ØNi (mol/m.s.Pa^0.5) | Upstream volume total pressure (bar-g) | Upstream volume H2 pressure due to partial Ar displacement through dilution purging Pup(Pa) | Thickness of salt layer at 500C, LFLiBe (m) | Downstream total pressure (bar-g) | Downstream total pressure (Pa) | Downstream H2 pressure Pdown, Ni (Pa) | Pressure at Ni-salt interface (Pa) | 1D Permeability, Ø1D = Jeff.LFLiBe/(Pup - Pinterface) (mol/m.s.Pa) | 1D Permeability, Ø1D = Jeff.LFLiBe/(Pinterface - Pdown) (H2/m.s.Pa)
0 | 0 | 20 | 29.146 | 4.857667e-07 | 21.1 | 294.1 | 101.3 | 101300 | 2.012482e-05 | 30.39109 | 3.039109e-05 | 0.004776287 | 1.280525e-07 | 0.002032 | 4.572434e-11 | 0.31 | 131000 | 0.005139858 | 0.11 | 111000 | 3.373411 | 56.66123 | 5.026384e-15 | 3026888742.4
3 | 0.05 | 20 | 29.146 | 4.857667e-07 | 21.1 | 294.1 | 101.3 | 101300 | 2.012482e-05 | 24.5495 | 2.45495e-05 | 0.004776287 | 1.03439e-07 | 0.002032 | 4.572434e-11 | 0.31 | 131000 | 0.005139858 | 0.11 | 111000 | 2.724995 | 39.03263 | 4.059698e-15 | 2444750079.4
6 | 0.1 | 20 | 29.146 | 4.857667e-07 | 21.1 | 294.1 | 101.3 | 101300 | 2.012482e-05 | 23.5099 | 2.35099e-05 | 0.004776287 | 9.905868e-08 | 0.002032 | 4.572434e-11 | 0.31 | 131000 | 0.005139858 | 0.11 | 111000 | 2.609599 | 36.21169 | 3.887697e-15 | 2341171213.4
9 | 0.15 | 20 | 29.146 | 4.857667e-07 | 21.1 | 294.1 | 101.3 | 101300 | 2.012482e-05 | 18.80693 | 1.880693e-05 | 0.004776287 | 7.924277e-08 | 0.002032 | 4.572434e-11 | 0.31 | 131000 | 0.005139858 | 0.11 | 111000 | 2.087569 | 24.66522 | 3.10972e-15 | 1872673269.3
12 | 0.2 | 20 | 29.146 | 4.857667e-07 | 21.1 | 294.1 | 101.3 | 101300 | 2.012482e-05 | 23.53465 | 2.353465e-05 | 0.004776287 | 9.916297e-08 | 0.002032 | 4.572434e-11 | 0.31 | 131000 | 0.005139858 | 0.11 | 111000 | 2.612347 | 36.27774 | 3.891792e-15 | 2343637305.0
15 | 0.25 | 20 | 29.146 | 4.857667e-07 | 21.1 | 294.1 | 101.3 | 101300 | 2.012482e-05 | 21.35644 | 2.135644e-05 | 0.004776287 | 8.998508e-08 | 0.002032 | 4.572434e-11 | 0.31 | 131000 | 0.005139858 | 0.11 | 111000 | 2.370564 | 30.67632 | 3.531442e-15 | 2126634186.1
18 | 0.3 | 20 | 29.146 | 4.857667e-07 | 21.1 | 294.1 | 101.3 | 101300 | 2.012482e-05 | 22.96535 | 2.296535e-05 | 0.004776287 | 9.676421e-08 | 0.002032 | 4.572434e-11 | 0.31 | 131000 | 0.005139858 | 0.11 | 111000 | 2.549153 | 34.7726 | 3.797606e-15 | 2286918070.7
21 | 0.35 | 20 | 29.146 | 4.857667e-07 | 21.1 | 294.1 | 101.3 | 101300 | 2.012482e-05 | 17.81683 | 1.781683e-05 | 0.004776287 | 7.5071e-08 | 0.002032 | 4.572434e-11 | 0.31 | 131000 | 0.005139858 | 0.11 | 111000 | 1.977668 | 22.491 | 2.945958e-15 | 1774056124.5
24 | 0.4 | 20 | 29.146 | 4.857667e-07 | 21.1 | 294.1 | 101.3 | 101300 | 2.012482e-05 | 27.02475 | 2.702475e-05 | 0.004776287 | 1.138685e-07 | 0.002032 | 4.572434e-11 | 0.31 | 131000 | 0.005139858 | 0.11 | 111000 | 2.999748 | 46.13558 | 4.469267e-15 | 2691392330.3
27 | 0.45 | 20 | 29.146 | 4.857667e-07 | 21.1 | 294.1 | 101.3 | 101300 | 2.012482e-05 | 32.14851 | 3.214851e-05 | 0.004776287 | 1.354574e-07 | 0.002032 | 4.572434e-11 | 0.31 | 131000 | 0.005139858 | 0.11 | 111000 | 3.568485 | 62.54911 | 5.317284e-15 | 3202068642.1
30 | 0.5 | 20 | 29.146 | 4.857667e-07 | 21.1 | 294.1 | 101.3 | 101300 | 2.012482e-05 | 26.82673 | 2.682673e-05 | 0.004776287 | 1.130341e-07 | 0.002032 | 4.572434e-11 | 0.31 | 131000 | 0.005139858 | 0.11 | 111000 | 2.977767 | 45.54741 | 4.436499e-15 | 2671659558.9
33 | 0.55 | 20 | 29.146 | 4.857667e-07 | 21.1 | 294.1 | 101.3 | 101300 | 2.012482e-05 | 33.58416 | 3.358416e-05 | 0.004776287 | 1.415064e-07 | 0.002032 | 4.572434e-11 | 0.31 | 131000 | 0.005139858 | 0.11 | 111000 | 3.727842 | 67.55754 | 5.554949e-15 | 3345190115.7
36 | 0.6 | 20 | 29.146 | 4.857667e-07 | 21.1 | 294.1 | 101.3 | 101300 | 2.012482e-05 | 47.44554 | 4.744554e-05 | 0.004776287 | 1.999112e-07 | 0.002032 | 4.572434e-11 | 0.31 | 131000 | 0.005139858 | 0.11 | 111000 | 5.266455 | 124.9695 | 7.851118e-15 | 4727943131.5
39 | 0.65 | 20 | 29.146 | 4.857667e-07 | 21.1 | 294.1 | 101.3 | 101300 | 2.012482e-05 | 42.64356 | 4.264356e-05 | 0.004776287 | 1.796781e-07 | 0.002032 | 4.572434e-11 | 0.31 | 131000 | 0.005139858 | 0.11 | 111000 | 4.733436 | 103.2374 | 7.055332e-15 | 4248720841.4
42 | 0.7 | 20 | 29.146 | 4.857667e-07 | 21.1 | 294.1 | 101.3 | 101300 | 2.012482e-05 | 50.68812 | 5.068812e-05 | 0.004776287 | 2.135738e-07 | 0.002032 | 4.572434e-11 | 0.31 | 131000 | 0.005139858 | 0.11 | 111000 | 5.626381 | 140.7371 | 8.388698e-15 | 5051673904.5
45 | 0.75 | 20 | 29.146 | 4.857667e-07 | 21.1 | 294.1 | 101.3 | 101300 | 2.012482e-05 | 61.08416 | 6.108416e-05 | 0.004776287 | 2.573774e-07 | 0.002032 | 4.572434e-11 | 0.31 | 131000 | 0.005139858 | 0.11 | 111000 | 6.780342 | 197.1726 | 1.011357e-14 | 6090389493.1
48 | 0.8 | 20 | 29.146 | 4.857667e-07 | 21.1 | 294.1 | 101.3 | 101300 | 2.012482e-05 | 68.08911 | 6.808911e-05 | 0.004776287 | 2.868926e-07 | 0.002032 | 4.572434e-11 | 0.31 | 131000 | 0.005139858 | 0.11 | 111000 | 7.557891 | 240.2108 | 1.127707e-14 | 6791051799.9
51 | 0.85 | 20 | 29.146 | 4.857667e-07 | 21.1 | 294.1 | 101.3 | 101300 | 2.012482e-05 | 72.54455 | 7.254455e-05 | 0.004776287 | 3.056656e-07 | 0.002032 | 4.572434e-11 | 0.31 | 131000 | 0.005139858 | 0.11 | 111000 | 8.052446 | 269.6667 | 1.20177e-14 | 7237058007.5
54 | 0.9 | 20 | 29.146 | 4.857667e-07 | 21.1 | 294.1 | 101.3 | 101300 | 2.012482e-05 | 83.5099 | 8.35099e-05 | 0.004776287 | 3.518679e-07 | 0.002032 | 4.572434e-11 | 0.31 | 131000 | 0.005139858 | 0.11 | 111000 | 9.269599 | 349.0056 | 1.384261e-14 | 8336022030.5
57 | 0.95 | 20 | 29.146 | 4.857667e-07 | 21.1 | 294.1 | 101.3 | 101300 | 2.012482e-05 | 93.18812 | 9.318812e-05 | 0.004776287 | 3.92647e-07 | 0.002032 | 4.572434e-11 | 0.31 | 131000 | 0.005139858 | 0.11 | 111000 | 10.34388 | 427.0633 | 1.545611e-14 | 9307670005.7
60 | 1 | 20 | 29.146 | 4.857667e-07 | 21.1 | 294.1 | 101.3 | 101300 | 2.012482e-05 | 98.83168 | 9.883168e-05 | 0.004776287 | 4.164261e-07 | 0.002032 | 4.572434e-11 | 0.31 | 131000 | 0.005139858 | 0.11 | 111000 | 10.97032 | 476.0345 | 1.63983e-14 | 9875055302.5
63 | 1.05 | 20 | 29.146 | 4.857667e-07 | 21.1 | 294.1 | 101.3 | 101300 | 2.012482e-05 | 86.72772 | 8.672772e-05 | 0.004776287 | 3.654262e-07 | 0.002032 | 4.572434e-11 | 0.31 | 131000 | 0.005139858 | 0.11 | 111000 | 9.626777 | 374.1256 | 1.437877e-14 | 8658892283.1
66 | 1.1 | 20 | 29.146 | 4.857667e-07 | 21.1 | 294.1 | 101.3 | 101300 | 2.012482e-05 | 103.2376 | 0.0001032376 | 0.004776287 | 4.349905e-07 | 0.002032 | 4.572434e-11 | 0.31 | 131000 | 0.005139858 | 0.11 | 111000 | 11.45938 | 516.0277 | 1.713459e-14 | 10318449306.6
69 | 1.15 | 20 | 29.146 | 4.857667e-07 | 21.1 | 294.1 | 101.3 | 101300 | 2.012482e-05 | 112.0248 | 0.0001120248 | 0.004776287 | 4.720149e-07 | 0.002032 | 4.572434e-11 | 0.31 | 131000 | 0.005139858 | 0.11 | 111000 | 12.43475 | 600.3844 | 1.860504e-14 | 11203953203.7
72 | 1.2 | 20 | 29.146 | 4.857667e-07 | 21.1 | 294.1 | 101.3 | 101300 | 2.012482e-05 | 113.9554 | 0.0001139554 | 0.004776287 | 4.801499e-07 | 0.002032 | 4.572434e-11 | 0.31 | 131000 | 0.005139858 | 0.11 | 111000 | 12.64905 | 619.737 | 1.892849e-14 | 11398739675.2
75 | 1.25 | 20 | 29.146 | 4.857667e-07 | 21.1 | 294.1 | 101.3 | 101300 | 2.012482e-05 | 116.6535 | 0.0001166535 | 0.004776287 | 4.915179e-07 | 0.002032 | 4.572434e-11 | 0.31 | 131000 | 0.005139858 | 0.11 | 111000 | 12.94853 | 647.2737 | 1.938074e-14 | 11671082267.4
78 | 1.3 | 20 | 29.146 | 4.857667e-07 | 21.1 | 294.1 | 101.3 | 101300 | 2.012482e-05 | 117.6436 | 0.0001176436 | 0.004776287 | 4.956897e-07 | 0.002032 | 4.572434e-11 | 0.31 | 131000 | 0.005139858 | 0.11 | 111000 | 13.05844 | 657.5228 | 1.954677e-14 | 11771066360.1
81 | 1.35 | 20 | 29.146 | 4.857667e-07 | 21.1 | 294.1 | 101.3 | 101300 | 2.012482e-05 | 130.2921 | 0.0001302921 | 0.004776287 | 5.489841e-07 | 0.002032 | 4.572434e-11 | 0.31 | 131000 | 0.005139858 | 0.11 | 111000 | 14.46242 | 795.2357 | 2.167125e-14 | 13050427652.3
84 | 1.4 | 20 | 29.146 | 4.857667e-07 | 21.1 | 294.1 | 101.3 | 101300 | 2.012482e-05 | 128.0644 | 0.0001280644 | 0.004776287 | 5.395976e-07 | 0.002032 | 4.572434e-11 | 0.31 | 131000 | 0.005139858 | 0.11 | 111000 | 14.21514 | 770.07 | 2.12966e-14 | 12824813808.3
87 | 1.45 | 20 | 29.146 | 4.857667e-07 | 21.1 | 294.1 | 101.3 | 101300 | 2.012482e-05 | 129.203 | 0.000129203 | 0.004776287 | 5.443951e-07 | 0.002032 | 4.572434e-11 | 0.31 | 131000 | 0.005139858 | 0.11 | 111000 | 14.34153 | 782.8839 | 2.148806e-14 | 12940111827.7
90 | 1.5 | 20 | 29.146 | 4.857667e-07 | 21.1 | 294.1 | 101.3 | 101300 | 2.012482e-05 | 135.6634 | 0.0001356634 | 0.004776287 | 5.716159e-07 | 0.002032 | 4.572434e-11 | 0.31 | 131000 | 0.005139858 | 0.11 | 111000 | 15.05863 | 857.5108 | 2.257545e-14 | 13594933410.0
93 | 1.55 | 20 | 29.146 | 4.857667e-07 | 21.1 | 294.1 | 101.3 | 101300 | 2.012482e-05 | 139.2525 | 0.0001392525 | 0.004776287 | 5.867386e-07 | 0.002032 | 4.572434e-11 | 0.31 | 131000 | 0.005139858 | 0.11 | 111000 | 15.45702 | 900.3802 | 2.318034e-14 | 13959199071.9
96 | 1.6 | 20 | 29.146 | 4.857667e-07 | 21.1 | 294.1 | 101.3 | 101300 | 2.012482e-05 | 134.9208 | 0.0001349208 | 0.004776287 | 5.684871e-07 | 0.002032 | 4.572434e-11 | 0.31 | 131000 | 0.005139858 | 0.11 | 111000 | 14.97621 | 848.7669 | 2.245037e-14 | 13519611113.3
99 | 1.65 | 20 | 29.146 | 4.857667e-07 | 21.1 | 294.1 | 101.3 | 101300 | 2.012482e-05 | 145.9851 | 0.0001459851 | 0.004776287 | 6.151066e-07 | 0.002032 | 4.572434e-11 | 0.31 | 131000 | 0.005139858 | 0.11 | 111000 | 16.20435 | 983.5085 | 2.431661e-14 | 14643464477.6
102 | 1.7 | 20 | 29.146 | 4.857667e-07 | 21.1 | 294.1 | 101.3 | 101300 | 2.012482e-05 | 149.6733 | 0.0001496733 | 0.004776287 | 6.306465e-07 | 0.002032 | 4.572434e-11 | 0.31 | 131000 | 0.005139858 | 0.11 | 111000 | 16.61373 | 1030.543 | 2.493996e-14 | 15018845088.4
105 | 1.75 | 20 | 29.146 | 4.857667e-07 | 21.1 | 294.1 | 101.3 | 101300 | 2.012482e-05 | 150.6634 | 0.0001506634 | 0.004776287 | 6.348183e-07 | 0.002032 | 4.572434e-11 | 0.31 | 131000 | 0.005139858 | 0.11 | 111000 | 16.72363 | 1043.349 | 2.510742e-14 | 15119685631.6
108 | 1.8 | 20 | 29.146 | 4.857667e-07 | 21.1 | 294.1 | 101.3 | 101300 | 2.012482e-05 | 152.1733 | 0.0001521733 | 0.004776287 | 6.411802e-07 | 0.002032 | 4.572434e-11 | 0.31 | 131000 | 0.005139858 | 0.11 | 111000 | 16.89123 | 1063.026 | 2.536287e-14 | 15273522978.9
111 | 1.85 | 20 | 29.146 | 4.857667e-07 | 21.1 | 294.1 | 101.3 | 101300 | 2.012482e-05 | 152.495 | 0.000152495 | 0.004776287 | 6.42536e-07 | 0.002032 | 4.572434e-11 | 0.31 | 131000 | 0.005139858 | 0.11 | 111000 | 16.92695 | 1067.243 | 2.541733e-14 | 15306316708.6
114 | 1.9 | 20 | 29.146 | 4.857667e-07 | 21.1 | 294.1 | 101.3 | 101300 | 2.012482e-05 | 158.4109 | 0.0001584109 | 0.004776287 | 6.674624e-07 | 0.002032 | 4.572434e-11 | 0.31 | 131000 | 0.005139858 | 0.11 | 111000 | 17.58361 | 1146.192 | 2.641942e-14 | 15909771833.3
117 | 1.95 | 20 | 29.146 | 4.857667e-07 | 21.1 | 294.1 | 101.3 | 101300 | 2.012482e-05 | 161.9505 | 0.0001619505 | 0.004776287 | 6.823764e-07 | 0.002032 | 4.572434e-11 | 0.31 | 131000 | 0.005139858 | 0.11 | 111000 | 17.9765 | 1194.728 | 2.701984e-14 | 16271348666.9
120 | 2 | 20 | 29.146 | 4.857667e-07 | 21.1 | 294.1 | 101.3 | 101300 | 2.012482e-05 | 165.0693 | 0.0001650693 | 0.004776287 | 6.955175e-07 | 0.002032 | 4.572434e-11 | 0.31 | 131000 | 0.005139858 | 0.11 | 111000 | 18.32269 | 1238.298 | 2.754943e-14 | 16590267859.6
123 | 2.05 | 20 | 29.146 | 4.857667e-07 | 21.1 | 294.1 | 101.3 | 101300 | 2.012482e-05 | 159.995 | 0.000159995 | 0.004776287 | 6.741372e-07 | 0.002032 | 4.572434e-11 | 0.31 | 131000 | 0.005139858 | 0.11 | 111000 | 17.75945 | 1167.794 | 2.668806e-14 | 16071548146.9
126 | 2.1 | 20 | 29.146 | 4.857667e-07 | 21.1 | 294.1 | 101.3 | 101300 | 2.012482e-05 | 169.5495 | 0.0001695495 | 0.004776287 | 7.143948e-07 | 0.002032 | 4.572434e-11 | 0.31 | 131000 | 0.005139858 | 0.11 | 111000 | 18.82 | 1302.204 | 2.83111e-14 | 17048945976.9
129 | 2.15 | 20 | 29.146 | 4.857667e-07 | 21.1 | 294.1 | 101.3 | 101300 | 2.012482e-05 | 168.0891 | 0.0001680891 | 0.004776287 | 7.082414e-07 | 0.002032 | 4.572434e-11 | 0.31 | 131000 | 0.005139858 | 0.11 | 111000 | 18.65789 | 1281.202 | 2.80627e-14 | 16899360246.2
132 | 2.2 | 20 | 29.146 | 4.857667e-07 | 21.1 | 294.1 | 101.3 | 101300 | 2.012482e-05 | 161.1089 | 0.0001611089 | 0.004776287 | 6.788304e-07 | 0.002032 | 4.572434e-11 | 0.31 | 131000 | 0.005139858 | 0.11 | 111000 | 17.88309 | 1183.1 | 2.687702e-14 | 16185343878.5
135 | 2.25 | 20 | 29.146 | 4.857667e-07 | 21.1 | 294.1 | 101.3 | 101300 | 2.012482e-05 | 166.8762 | 0.0001668762 | 0.004776287 | 7.03131e-07 | 0.002032 | 4.572434e-11 | 0.31 | 131000 | 0.005139858 | 0.11 | 111000 | 18.52326 | 1263.885 | 2.785649e-14 | 16775181054.3
138 | 2.3 | 20 | 29.146 | 4.857667e-07 | 21.1 | 294.1 | 101.3 | 101300 | 2.012482e-05 | 168.2376 | 0.0001682376 | 0.004776287 | 7.088672e-07 | 0.002032 | 4.572434e-11 | 0.31 | 131000 | 0.005139858 | 0.11 | 111000 | 18.67438 | 1283.33 | 2.808796e-14 | 16914569159.6
141 | 2.35 | 20 | 29.146 | 4.857667e-07 | 21.1 | 294.1 | 101.3 | 101300 | 2.012482e-05 | 164.0297 | 0.0001640297 | 0.004776287 | 6.911371e-07 | 0.002032 | 4.572434e-11 | 0.31 | 131000 | 0.005139858 | 0.11 | 111000 | 18.2073 | 1223.691 | 2.737284e-14 | 16483927037.8
144 | 2.4 | 20 | 29.146 | 4.857667e-07 | 21.1 | 294.1 | 101.3 | 101300 | 2.012482e-05 | 163.8317 | 0.0001638317 | 0.004776287 | 6.903028e-07 | 0.002032 | 4.572434e-11 | 0.31 | 131000 | 0.005139858 | 0.11 | 111000 | 18.18532 | 1220.918 | 2.733922e-14 | 16463675560.8
147 | 2.45 | 20 | 29.146 | 4.857667e-07 | 21.1 | 294.1 | 101.3 | 101300 | 2.012482e-05 | 168.2624 | 0.0001682624 | 0.004776287 | 7.089715e-07 | 0.002032 | 4.572434e-11 | 0.31 | 131000 | 0.005139858 | 0.11 | 111000 | 18.67712 | 1283.685 | 2.809217e-14 | 16917104048.7
150 | 2.5 | 20 | 29.146 | 4.857667e-07 | 21.1 | 294.1 | 101.3 | 101300 | 2.012482e-05 | 164.8465 | 0.0001648465 | 0.004776287 | 6.945789e-07 | 0.002032 | 4.572434e-11 | 0.31 | 131000 | 0.005139858 | 0.11 | 111000 | 18.29797 | 1235.161 | 2.751159e-14 | 16567477625.9
153 | 2.55 | 20 | 29.146 | 4.857667e-07 | 21.1 | 294.1 | 101.3 | 101300 | 2.012482e-05 | 170.3168 | 0.0001703168 | 0.004776287 | 7.176279e-07 | 0.002032 | 4.572434e-11 | 0.31 | 131000 | 0.005139858 | 0.11 | 111000 | 18.90517 | 1313.305 | 2.844166e-14 | 17127570012.3
156 | 2.6 | 20 | 29.146 | 4.857667e-07 | 21.1 | 294.1 | 101.3 | 101300 | 2.012482e-05 | 176.9752 | 0.0001769752 | 0.004776287 | 7.45683e-07 | 0.002032 | 4.572434e-11 | 0.31 | 131000 | 0.005139858 | 0.11 | 111000 | 19.64425 | 1411.543 | 2.957597e-14 | 17810651805.2
159 | 2.65 | 20 | 29.146 | 4.857667e-07 | 21.1 | 294.1 | 101.3 | 101300 | 2.012482e-05 | 179.1535 | 0.0001791535 | 0.004776287 | 7.548609e-07 | 0.002032 | 4.572434e-11 | 0.31 | 131000 | 0.005139858 | 0.11 | 111000 | 19.88603 | 1444.423 | 2.99476e-14 | 18034441788.6
162 | 2.7 | 20 | 29.146 | 4.857667e-07 | 21.1 | 294.1 | 101.3 | 101300 | 2.012482e-05 | 170.0941 | 0.0001700941 | 0.004776287 | 7.166892e-07 | 0.002032 | 4.572434e-11 | 0.31 | 131000 | 0.005139858 | 0.11 | 111000 | 18.88044 | 1310.077 | 2.840376e-14 | 17104741674.5
165 | 2.75 | 20 | 29.146 | 4.857667e-07 | 21.1 | 294.1 | 101.3 | 101300 | 2.012482e-05 | 174.8218 | 0.0001748218 | 0.004776287 | 7.366094e-07 | 0.002032 | 4.572434e-11 | 0.31 | 131000 | 0.005139858 | 0.11 | 111000 | 19.40522 | 1379.396 | 2.920884e-14 | 17589565330.9
168 | 2.8 | 20 | 29.146 | 4.857667e-07 | 21.1 | 294.1 | 101.3 | 101300 | 2.012482e-05 | 175.1436 | 0.0001751436 | 0.004776287 | 7.379653e-07 | 0.002032 | 4.572434e-11 | 0.31 | 131000 | 0.005139858 | 0.11 | 111000 | 19.44094 | 1384.177 | 2.926369e-14 | 17622591179.2
171 | 2.85 | 20 | 29.146 | 4.857667e-07 | 21.1 | 294.1 | 101.3 | 101300 | 2.012482e-05 | 178.8069 | 0.0001788069 | 0.004776287 | 7.534008e-07 | 0.002032 | 4.572434e-11 | 0.31 | 131000 | 0.005139858 | 0.11 | 111000 | 19.84757 | 1439.167 | 2.988846e-14 | 17998827838.0
174 | 2.9 | 20 | 29.146 | 4.857667e-07 | 21.1 | 294.1 | 101.3 | 101300 | 2.012482e-05 | 172.099 | 0.000172099 | 0.004776287 | 7.251371e-07 | 0.002032 | 4.572434e-11 | 0.31 | 131000 | 0.005139858 | 0.11 | 111000 | 19.10299 | 1339.264 | 2.874503e-14 | 17310256062.6
177 | 2.95 | 20 | 29.146 | 4.857667e-07 | 21.1 | 294.1 | 101.3 | 101300 | 2.012482e-05 | 177 | 0.000177 | 0.004776287 | 7.457873e-07 | 0.002032 | 4.572434e-11 | 0.31 | 131000 | 0.005139858 | 0.11 | 111000 | 19.647 | 1411.914 | 2.95802e-14 | 17813193952.6
180 | 3 | 20 | 29.146 | 4.857667e-07 | 21.1 | 294.1 | 101.3 | 101300 | 2.012482e-05 | 177.3218 | 0.0001773218 | 0.004776287 | 7.471432e-07 | 0.002032 | 4.572434e-11 | 0.31 | 131000 | 0.005139858 | 0.11 | 111000 | 19.68272 | 1416.749 | 2.963508e-14 | 17846243788.7
183 | 3.05 | 20 | 29.146 | 4.857667e-07 | 21.1 | 294.1 | 101.3 | 101300 | 2.012482e-05 | 181.5545 | 0.0001815545 | 0.004776287 | 7.649775e-07 | 0.002032 | 4.572434e-11 | 0.31 | 131000 | 0.005139858 | 0.11 | 111000 | 20.15254 | 1481.09 | 3.035754e-14 | 18281310867.9
186 | 3.1 | 20 | 29.146 | 4.857667e-07 | 21.1 | 294.1 | 101.3 | 101300 | 2.012482e-05 | 171.0594 | 0.0001710594 | 0.004776287 | 7.207567e-07 | 0.002032 | 4.572434e-11 | 0.31 | 131000 | 0.005139858 | 0.11 | 111000 | 18.98759 | 1324.091 | 2.856804e-14 | 17203676354.2
189 | 3.15 | 20 | 29.146 | 4.857667e-07 | 21.1 | 294.1 | 101.3 | 101300 | 2.012482e-05 | 178.6337 | 0.0001786337 | 0.004776287 | 7.526708e-07 | 0.002032 | 4.572434e-11 | 0.31 | 131000 | 0.005139858 | 0.11 | 111000 | 19.82834 | 1436.543 | 2.985889e-14 | 17981022428.2
192 | 3.2 | 20 | 29.146 | 4.857667e-07 | 21.1 | 294.1 | 101.3 | 101300 | 2.012482e-05 | 169.6733 | 0.0001696733 | 0.004776287 | 7.149162e-07 | 0.002032 | 4.572434e-11 | 0.31 | 131000 | 0.005139858 | 0.11 | 111000 | 18.83373 | 1303.991 | 2.833216e-14 | 17061625957.6
195 | 3.25 | 20 | 29.146 | 4.857667e-07 | 21.1 | 294.1 | 101.3 | 101300 | 2.012482e-05 | 178.7822 | 0.0001787822 | 0.004776287 | 7.532965e-07 | 0.002032 | 4.572434e-11 | 0.31 | 131000 | 0.005139858 | 0.11 | 111000 | 19.84482 | 1438.792 | 2.988423e-14 | 17996284144.2
198 | 3.3 | 20 | 29.146 | 4.857667e-07 | 21.1 | 294.1 | 101.3 | 101300 | 2.012482e-05 | 181.1089 | 0.0001811089 | 0.004776287 | 7.631002e-07 | 0.002032 | 4.572434e-11 | 0.31 | 131000 | 0.005139858 | 0.11 | 111000 | 20.10309 | 1474.252 | 3.028144e-14 | 18235484821.4
201 | 3.35 | 20 | 29.146 | 4.857667e-07 | 21.1 | 294.1 | 101.3 | 101300 | 2.012482e-05 | 180.2673 | 0.0001802673 | 0.004776287 | 7.595542e-07 | 0.002032 | 4.572434e-11 | 0.31 | 131000 | 0.005139858 | 0.11 | 111000 | 20.00967 | 1461.378 | 3.013773e-14 | 18148943559.9
204 | 3.4 | 20 | 29.146 | 4.857667e-07 | 21.1 | 294.1 | 101.3 | 101300 | 2.012482e-05 | 178.3366 | 0.0001783366 | 0.004776287 | 7.514192e-07 | 0.002032 | 4.572434e-11 | 0.31 | 131000 | 0.005139858 | 0.11 | 111000 | 19.79537 | 1432.05 | 2.980821e-14 | 17950501292.8
207 | 3.45 | 20 | 29.146 | 4.857667e-07 | 21.1 | 294.1 | 101.3 | 101300 | 2.012482e-05 | 181.2574 | 0.0001812574 | 0.004776287 | 7.637259e-07 | 0.002032 | 4.572434e-11 | 0.31 | 131000 | 0.005139858 | 0.11 | 111000 | 20.11957 | 1476.529 | 3.030681e-14 | 18250759393.1
210 | 3.5 | 20 | 29.146 | 4.857667e-07 | 21.1 | 294.1 | 101.3 | 101300 | 2.012482e-05 | 182.3465 | 0.0001823465 | 0.004776287 | 7.683149e-07 | 0.002032 | 4.572434e-11 | 0.31 | 131000 | 0.005139858 | 0.11 | 111000 | 20.24047 | 1493.283 | 3.049285e-14 | 18362796699.4
213 | 3.55 | 20 | 29.146 | 4.857667e-07 | 21.1 | 294.1 | 101.3 | 101300 | 2.012482e-05 | 183.3119 | 0.0001833119 | 0.004776287 | 7.723824e-07 | 0.002032 | 4.572434e-11 | 0.31 | 131000 | 0.005139858 | 0.11 | 111000 | 20.34762 | 1508.21 | 3.065782e-14 | 18462137624.4
216 | 3.6 | 20 | 29.146 | 4.857667e-07 | 21.1 | 294.1 | 101.3 | 101300 | 2.012482e-05 | 174.2772 | 0.0001742772 | 0.004776287 | 7.34315e-07 | 0.002032 | 4.572434e-11 | 0.31 | 131000 | 0.005139858 | 0.11 | 111000 | 19.34477 | 1371.324 | 2.911605e-14 | 17533683446.6
219 | 3.65 | 20 | 29.146 | 4.857667e-07 | 21.1 | 294.1 | 101.3 | 101300 | 2.012482e-05 | 183.4604 | 0.0001834604 | 0.004776287 | 7.730081e-07 | 0.002032 | 4.572434e-11 | 0.31 | 131000 | 0.005139858 | 0.11 | 111000 | 20.3641 | 1510.513 | 3.06832e-14 | 18477423785.6
222 | 3.7 | 20 | 29.146 | 4.857667e-07 | 21.1 | 294.1 | 101.3 | 101300 | 2.012482e-05 | 184.9455 | 0.0001849455 | 0.004776287 | 7.792658e-07 | 0.002032 | 4.572434e-11 | 0.31 | 131000 | 0.005139858 | 0.11 | 111000 | 20.52896 | 1533.634 | 3.093711e-14 | 18630328751.8
225 | 3.75 | 20 | 29.146 | 4.857667e-07 | 21.1 | 294.1 | 101.3 | 101300 | 2.012482e-05 | 184.6733 | 0.0001846733 | 0.004776287 | 7.781186e-07 | 0.002032 | 4.572434e-11 | 0.31 | 131000 | 0.005139858 | 0.11 | 111000 | 20.49873 | 1529.382 | 3.089055e-14 | 18602290259.2
228 | 3.8 | 20 | 29.146 | 4.857667e-07 | 21.1 | 294.1 | 101.3 | 101300 | 2.012482e-05 | 183.5594 | 0.0001835594 | 0.004776287 | 7.734253e-07 | 0.002032 | 4.572434e-11 | 0.31 | 131000 | 0.005139858 | 0.11 | 111000 | 20.37509 | 1512.049 | 3.070012e-14 | 18487614996.6
231 | 3.85 | 20 | 29.146 | 4.857667e-07 | 21.1 | 294.1 | 101.3 | 101300 | 2.012482e-05 | 185.7376 | 0.0001857376 | 0.004776287 | 7.826032e-07 | 0.002032 | 4.572434e-11 | 0.31 | 131000 | 0.005139858 | 0.11 | 111000 | 20.61688 | 1546.034 | 3.107258e-14 | 18711910439.1
234 | 3.9 | 20 | 29.146 | 4.857667e-07 | 21.1 | 294.1 | 101.3 | 101300 | 2.012482e-05 | 181.0842 | 0.0001810842 | 0.004776287 | 7.629959e-07 | 0.002032 | 4.572434e-11 | 0.31 | 131000 | 0.005139858 | 0.11 | 111000 | 20.10034 | 1473.873 | 3.027722e-14 | 18232939135.0
237 | 3.95 | 20 | 29.146 | 4.857667e-07 | 21.1 | 294.1 | 101.3 | 101300 | 2.012482e-05 | 180.7624 | 0.0001807624 | 0.004776287 | 7.616401e-07 | 0.002032 | 4.572434e-11 | 0.31 | 131000 | 0.005139858 | 0.11 | 111000 | 20.06462 | 1468.944 | 3.022226e-14 | 18199847172.0
240 | 4 | 20 | 29.146 | 4.857667e-07 | 21.1 | 294.1 | 101.3 | 101300 | 2.012482e-05 | 183.1386 | 0.0001831386 | 0.004776287 | 7.716523e-07 | 0.002032 | 4.572434e-11 | 0.31 | 131000 | 0.005139858 | 0.11 | 111000 | 20.32839 | 1505.525 | 3.06282e-14 | 18444304762.6
[23 empty] | 2.992449e-14 | 18020526696.7

## 550C_5mm_coated+swapped+dewar_N
Time (min) | Time (h) | Sweep gas flow rate N2 equivalent (std. ml/min) | Sweep gas flow rate Ar equivalent (std. ml/min) | Sweep gas flow rate Q (std. m3/s) | Temp of sweep gas for standard condition (DegC) | Temp of sweep gas for standard condition, T (K) | Pressure of sweep gas for standard condition (kPa-a) | Pressure of sweep gas for standard condition, P (Pa) | mol/s for sweep gas (n) | Measured PPM by GC | Mole fraction of H2 in Ar (C) | Area of layer, A (m2) | Measured permeation flux J (mol/m2-s) | Thickness of Ni membrane, LNi (m) | Avg. 1D Permeability of Ni membrane at 550C established from dry runs ØNi (mol/m.s.Pa^0.5) | Upstream volume total pressure (bar-g) | Upstream volume H2 pressure due to partial Ar displacement through dilution purging Pup(Pa) | Thickness of salt layer at 550C, LFLiBe (m) | Downstream total pressure (bar-g) | Downstream total pressure (Pa) | Downstream H2 pressure Pdown, Ni (Pa) | Pressure at Ni-salt interface (Pa) | 1D Permeability, Ø1D = Jeff.LFLiBe/(Pup - Pinterface) (mol/m.s.Pa) | 1D Permeability, Ø1D = Jeff.LFLiBe/(Pinterface - Pdown) (H2/m.s.Pa)
0 | 0 | 20 | 29.146 | 4.857667e-07 | 21.1 | 294.1 | 101.3 | 101300 | 2.012482e-05 | 34.92079 | 3.492079e-05 | 0.004776287 | 1.471383e-07 | 0.002032 | 7.084048e-11 | 0.31 | 131000 | 0.005194021 | 0.1 | 110000 | 3.841287 | 38.19809 | 5.835591e-15 | 3514193112.8
3 | 0.05 | 20 | 29.146 | 4.857667e-07 | 21.1 | 294.1 | 101.3 | 101300 | 2.012482e-05 | 38.95545 | 3.895545e-05 | 0.004776287 | 1.641383e-07 | 0.002032 | 7.084048e-11 | 0.31 | 131000 | 0.005194021 | 0.1 | 110000 | 4.285099 | 45.94424 | 6.510205e-15 | 3920445326.9
6 | 0.1 | 20 | 29.146 | 4.857667e-07 | 21.1 | 294.1 | 101.3 | 101300 | 2.012482e-05 | 36.23267 | 3.623267e-05 | 0.004776287 | 1.526659e-07 | 0.002032 | 7.084048e-11 | 0.31 | 131000 | 0.005194021 | 0.1 | 110000 | 3.985594 | 40.64687 | 6.054932e-15 | 3646280171.9
9 | 0.15 | 20 | 29.146 | 4.857667e-07 | 21.1 | 294.1 | 101.3 | 101300 | 2.012482e-05 | 31.62871 | 3.162871e-05 | 0.004776287 | 1.332672e-07 | 0.002032 | 7.084048e-11 | 0.31 | 131000 | 0.005194021 | 0.1 | 110000 | 3.479158 | 32.3523 | 5.285218e-15 | 3182758383.4
12 | 0.2 | 20 | 29.146 | 4.857667e-07 | 21.1 | 294.1 | 101.3 | 101300 | 2.012482e-05 | 38.26238 | 3.826238e-05 | 0.004776287 | 1.612181e-07 | 0.002032 | 7.084048e-11 | 0.31 | 131000 | 0.005194021 | 0.1 | 110000 | 4.208861 | 44.56839 | 6.394312e-15 | 3850654922.1
15 | 0.25 | 20 | 29.146 | 4.857667e-07 | 21.1 | 294.1 | 101.3 | 101300 | 2.012482e-05 | 34.17822 | 3.417822e-05 | 0.004776287 | 1.440095e-07 | 0.002032 | 7.084048e-11 | 0.31 | 131000 | 0.005194021 | 0.1 | 110000 | 3.759604 | 36.84201 | 5.711441e-15 | 3439429830.8
18 | 0.3 | 20 | 29.146 | 4.857667e-07 | 21.1 | 294.1 | 101.3 | 101300 | 2.012482e-05 | 34.27723 | 3.427723e-05 | 0.004776287 | 1.444267e-07 | 0.002032 | 7.084048e-11 | 0.31 | 131000 | 0.005194021 | 0.1 | 110000 | 3.770495 | 37.02157 | 5.727994e-15 | 3449398145.8
21 | 0.35 | 20 | 29.146 | 4.857667e-07 | 21.1 | 294.1 | 101.3 | 101300 | 2.012482e-05 | 33.06436 | 3.306436e-05 | 0.004776287 | 1.393163e-07 | 0.002032 | 7.084048e-11 | 0.31 | 131000 | 0.005194021 | 0.1 | 110000 | 3.637079 | 34.84875 | 5.525222e-15 | 3327288848.9
24 | 0.4 | 20 | 29.146 | 4.857667e-07 | 21.1 | 294.1 | 101.3 | 101300 | 2.012482e-05 | 33.83168 | 3.383168e-05 | 0.004776287 | 1.425494e-07 | 0.002032 | 7.084048e-11 | 0.31 | 131000 | 0.005194021 | 0.1 | 110000 | 3.721485 | 36.21663 | 5.653506e-15 | 3404541022.7
27 | 0.45 | 20 | 29.146 | 4.857667e-07 | 21.1 | 294.1 | 101.3 | 101300 | 2.012482e-05 | 43.36139 | 4.336139e-05 | 0.004776287 | 1.827027e-07 | 0.002032 | 7.084048e-11 | 0.31 | 131000 | 0.005194021 | 0.1 | 110000 | 4.769752 | 55.12542 | 7.24703e-15 | 4364161686.0
30 | 0.5 | 20 | 29.146 | 4.857667e-07 | 21.1 | 294.1 | 101.3 | 101300 | 2.012482e-05 | 55.91089 | 5.591089e-05 | 0.004776287 | 2.355799e-07 | 0.002032 | 7.084048e-11 | 0.31 | 131000 | 0.005194021 | 0.1 | 110000 | 6.150198 | 85.32902 | 9.346597e-15 | 5628520791.3
33 | 0.55 | 20 | 29.146 | 4.857667e-07 | 21.1 | 294.1 | 101.3 | 101300 | 2.012482e-05 | 75.39109 | 7.539109e-05 | 0.004776287 | 3.176594e-07 | 0.002032 | 7.084048e-11 | 0.31 | 131000 | 0.005194021 | 0.1 | 110000 | 8.29302 | 143.7974 | 1.260872e-14 | 7592973488.5
36 | 0.6 | 20 | 29.146 | 4.857667e-07 | 21.1 | 294.1 | 101.3 | 101300 | 2.012482e-05 | 83.48515 | 8.348515e-05 | 0.004776287 | 3.517637e-07 | 0.002032 | 7.084048e-11 | 0.31 | 131000 | 0.005194021 | 0.1 | 110000 | 9.183366 | 172.1463 | 1.396543e-14 | 8409984333.5
39 | 0.65 | 20 | 29.146 | 4.857667e-07 | 21.1 | 294.1 | 101.3 | 101300 | 2.012482e-05 | 114.7723 | 0.0001147723 | 0.004776287 | 4.835916e-07 | 0.002032 | 7.084048e-11 | 0.31 | 131000 | 0.005194021 | 0.1 | 110000 | 12.62495 | 303.616 | 1.921847e-14 | 11573363826.8
42 | 0.7 | 20 | 29.146 | 4.857667e-07 | 21.1 | 294.1 | 101.3 | 101300 | 2.012482e-05 | 129.1535 | 0.0001291535 | 0.004776287 | 5.441865e-07 | 0.002032 | 7.084048e-11 | 0.31 | 131000 | 0.005194021 | 0.1 | 110000 | 14.20688 | 375.5355 | 2.163849e-14 | 13030699196.7
45 | 0.75 | 20 | 29.146 | 4.857667e-07 | 21.1 | 294.1 | 101.3 | 101300 | 2.012482e-05 | 139.7723 | 0.0001397723 | 0.004776287 | 5.889288e-07 | 0.002032 | 7.084048e-11 | 0.31 | 131000 | 0.005194021 | 0.1 | 110000 | 15.37495 | 433.2235 | 2.342792e-14 | 14108295190.9
48 | 0.8 | 20 | 29.146 | 4.857667e-07 | 21.1 | 294.1 | 101.3 | 101300 | 2.012482e-05 | 167.8168 | 0.0001678168 | 0.004776287 | 7.070942e-07 | 0.002032 | 7.084048e-11 | 0.31 | 131000 | 0.005194021 | 0.1 | 110000 | 18.45985 | 604.1222 | 2.816548e-14 | 16961249189.4
51 | 0.85 | 20 | 29.146 | 4.857667e-07 | 21.1 | 294.1 | 101.3 | 101300 | 2.012482e-05 | 184.3267 | 0.0001843267 | 0.004776287 | 7.766584e-07 | 0.002032 | 7.084048e-11 | 0.31 | 131000 | 0.005194021 | 0.1 | 110000 | 20.27594 | 717.2048 | 3.096326e-14 | 18646075422.1
54 | 0.9 | 20 | 29.146 | 4.857667e-07 | 21.1 | 294.1 | 101.3 | 101300 | 2.012482e-05 | 195.0446 | 0.0001950446 | 0.004776287 | 8.218178e-07 | 0.002032 | 7.084048e-11 | 0.31 | 131000 | 0.005194021 | 0.1 | 110000 | 21.4549 | 795.5278 | 3.278335e-14 | 19742134544.2
57 | 0.95 | 20 | 29.146 | 4.857667e-07 | 21.1 | 294.1 | 101.3 | 101300 | 2.012482e-05 | 209.599 | 0.000209599 | 0.004776287 | 8.831429e-07 | 0.002032 | 7.084048e-11 | 0.31 | 131000 | 0.005194021 | 0.1 | 110000 | 23.05589 | 908.0501 | 3.526016e-14 | 21233666063.9
60 | 1 | 20 | 29.146 | 4.857667e-07 | 21.1 | 294.1 | 101.3 | 101300 | 2.012482e-05 | 232.1485 | 0.0002321485 | 0.004776287 | 9.781549e-07 | 0.002032 | 7.084048e-11 | 0.31 | 131000 | 0.005194021 | 0.1 | 110000 | 25.53634 | 1096.332 | 3.911019e-14 | 23552156320.8
63 | 1.05 | 20 | 29.146 | 4.857667e-07 | 21.1 | 294.1 | 101.3 | 101300 | 2.012482e-05 | 238.4851 | 0.0002384851 | 0.004776287 | 1.004854e-06 | 0.002032 | 7.084048e-11 | 0.31 | 131000 | 0.005194021 | 0.1 | 110000 | 26.23337 | 1152.28 | 4.019504e-14 | 24205451699.4
66 | 1.1 | 20 | 29.146 | 4.857667e-07 | 21.1 | 294.1 | 101.3 | 101300 | 2.012482e-05 | 241.2574 | 0.0002412574 | 0.004776287 | 1.016535e-06 | 0.002032 | 7.084048e-11 | 0.31 | 131000 | 0.005194021 | 0.1 | 110000 | 26.53832 | 1177.176 | 4.067008e-14 | 24491524377.2
69 | 1.15 | 20 | 29.146 | 4.857667e-07 | 21.1 | 294.1 | 101.3 | 101300 | 2.012482e-05 | 250.2178 | 0.0002502178 | 0.004776287 | 1.05429e-06 | 0.002032 | 7.084048e-11 | 0.31 | 131000 | 0.005194021 | 0.1 | 110000 | 27.52396 | 1259.38 | 4.220731e-14 | 25417243551.6
72 | 1.2 | 20 | 29.146 | 4.857667e-07 | 21.1 | 294.1 | 101.3 | 101300 | 2.012482e-05 | 256.9257 | 0.0002569257 | 0.004776287 | 1.082553e-06 | 0.002032 | 7.084048e-11 | 0.31 | 131000 | 0.005194021 | 0.1 | 110000 | 28.26183 | 1322.655 | 4.335997e-14 | 26111371900.4
75 | 1.25 | 20 | 29.146 | 4.857667e-07 | 21.1 | 294.1 | 101.3 | 101300 | 2.012482e-05 | 263.2376 | 0.0002632376 | 0.004776287 | 1.109149e-06 | 0.002032 | 7.084048e-11 | 0.31 | 131000 | 0.005194021 | 0.1 | 110000 | 28.95614 | 1383.549 | 4.444606e-14 | 26765417081.6
78 | 1.3 | 20 | 29.146 | 4.857667e-07 | 21.1 | 294.1 | 101.3 | 101300 | 2.012482e-05 | 278.2871 | 0.0002782871 | 0.004776287 | 1.172559e-06 | 0.002032 | 7.084048e-11 | 0.31 | 131000 | 0.005194021 | 0.1 | 110000 | 30.61158 | 1534.027 | 4.704169e-14 | 28328505317.8
81 | 1.35 | 20 | 29.146 | 4.857667e-07 | 21.1 | 294.1 | 101.3 | 101300 | 2.012482e-05 | 283.9802 | 0.0002839802 | 0.004776287 | 1.196547e-06 | 0.002032 | 7.084048e-11 | 0.31 | 131000 | 0.005194021 | 0.1 | 110000 | 31.23782 | 1592.891 | 4.802588e-14 | 28921186153.0
84 | 1.4 | 20 | 29.146 | 4.857667e-07 | 21.1 | 294.1 | 101.3 | 101300 | 2.012482e-05 | 298.2624 | 0.0002982624 | 0.004776287 | 1.256725e-06 | 0.002032 | 7.084048e-11 | 0.31 | 131000 | 0.005194021 | 0.1 | 110000 | 32.80886 | 1745.235 | 5.050069e-14 | 30411517334.8
87 | 1.45 | 20 | 29.146 | 4.857667e-07 | 21.1 | 294.1 | 101.3 | 101300 | 2.012482e-05 | 296.2079 | 0.0002962079 | 0.004776287 | 1.248068e-06 | 0.002032 | 7.084048e-11 | 0.31 | 131000 | 0.005194021 | 0.1 | 110000 | 32.58287 | 1722.909 | 5.014418e-14 | 30196824623.5
90 | 1.5 | 20 | 29.146 | 4.857667e-07 | 21.1 | 294.1 | 101.3 | 101300 | 2.012482e-05 | 293.0644 | 0.0002930644 | 0.004776287 | 1.234823e-06 | 0.002032 | 7.084048e-11 | 0.31 | 131000 | 0.005194021 | 0.1 | 110000 | 32.23708 | 1689.016 | 4.959901e-14 | 29868524136.2
93 | 1.55 | 20 | 29.146 | 4.857667e-07 | 21.1 | 294.1 | 101.3 | 101300 | 2.012482e-05 | 318.1634 | 0.0003181634 | 0.004776287 | 1.340577e-06 | 0.002032 | 7.084048e-11 | 0.31 | 131000 | 0.005194021 | 0.1 | 110000 | 34.99797 | 1968.631 | 5.396352e-14 | 32496833543.8
96 | 1.6 | 20 | 29.146 | 4.857667e-07 | 21.1 | 294.1 | 101.3 | 101300 | 2.012482e-05 | 308.1634 | 0.0003081634 | 0.004776287 | 1.298443e-06 | 0.002032 | 7.084048e-11 | 0.31 | 131000 | 0.005194021 | 0.1 | 110000 | 33.89797 | 1854.761 | 5.222134e-14 | 31447692830.8
99 | 1.65 | 20 | 29.146 | 4.857667e-07 | 21.1 | 294.1 | 101.3 | 101300 | 2.012482e-05 | 316.703 | 0.000316703 | 0.004776287 | 1.334424e-06 | 0.002032 | 7.084048e-11 | 0.31 | 131000 | 0.005194021 | 0.1 | 110000 | 34.83733 | 1951.798 | 5.370882e-14 | 32343451040.9
102 | 1.7 | 20 | 29.146 | 4.857667e-07 | 21.1 | 294.1 | 101.3 | 101300 | 2.012482e-05 | 328.1634 | 0.0003281634 | 0.004776287 | 1.382712e-06 | 0.002032 | 7.084048e-11 | 0.31 | 131000 | 0.005194021 | 0.1 | 110000 | 36.09797 | 2085.759 | 5.571019e-14 | 33548675601.4
105 | 1.75 | 20 | 29.146 | 4.857667e-07 | 21.1 | 294.1 | 101.3 | 101300 | 2.012482e-05 | 326.604 | 0.000326604 | 0.004776287 | 1.376142e-06 | 0.002032 | 7.084048e-11 | 0.31 | 131000 | 0.005194021 | 0.1 | 110000 | 35.92644 | 2067.279 | 5.543751e-14 | 33384469482.1
108 | 1.8 | 20 | 29.146 | 4.857667e-07 | 21.1 | 294.1 | 101.3 | 101300 | 2.012482e-05 | 324.401 | 0.000324401 | 0.004776287 | 1.36686e-06 | 0.002032 | 7.084048e-11 | 0.31 | 131000 | 0.005194021 | 0.1 | 110000 | 35.68411 | 2041.309 | 5.505249e-14 | 33152610628.7
111 | 1.85 | 20 | 29.146 | 4.857667e-07 | 21.1 | 294.1 | 101.3 | 101300 | 2.012482e-05 | 327.8416 | 0.0003278416 | 0.004776287 | 1.381357e-06 | 0.002032 | 7.084048e-11 | 0.31 | 131000 | 0.005194021 | 0.1 | 110000 | 36.06257 | 2081.939 | 5.565391e-14 | 33514786260.0
114 | 1.9 | 20 | 29.146 | 4.857667e-07 | 21.1 | 294.1 | 101.3 | 101300 | 2.012482e-05 | 332.6931 | 0.0003326931 | 0.004776287 | 1.401798e-06 | 0.002032 | 7.084048e-11 | 0.31 | 131000 | 0.005194021 | 0.1 | 110000 | 36.59624 | 2139.885 | 5.650289e-14 | 34026040826.3
117 | 1.95 | 20 | 29.146 | 4.857667e-07 | 21.1 | 294.1 | 101.3 | 101300 | 2.012482e-05 | 340.2673 | 0.0003402673 | 0.004776287 | 1.433712e-06 | 0.002032 | 7.084048e-11 | 0.31 | 131000 | 0.005194021 | 0.1 | 110000 | 37.42941 | 2231.882 | 5.783055e-14 | 34825557620.7
120 | 2 | 20 | 29.146 | 4.857667e-07 | 21.1 | 294.1 | 101.3 | 101300 | 2.012482e-05 | 341.6782 | 0.0003416782 | 0.004776287 | 1.439657e-06 | 0.002032 | 7.084048e-11 | 0.31 | 131000 | 0.005194021 | 0.1 | 110000 | 37.5846 | 2249.224 | 5.807816e-14 | 34974669388.9
123 | 2.05 | 20 | 29.146 | 4.857667e-07 | 21.1 | 294.1 | 101.3 | 101300 | 2.012482e-05 | 350.3168 | 0.0003503168 | 0.004776287 | 1.476056e-06 | 0.002032 | 7.084048e-11 | 0.31 | 131000 | 0.005194021 | 0.1 | 110000 | 38.53485 | 2356.818 | 5.959635e-14 | 35888921662.6
126 | 2.1 | 20 | 29.146 | 4.857667e-07 | 21.1 | 294.1 | 101.3 | 101300 | 2.012482e-05 | 351.1337 | 0.0003511337 | 0.004776287 | 1.479497e-06 | 0.002032 | 7.084048e-11 | 0.31 | 131000 | 0.005194021 | 0.1 | 110000 | 38.6247 | 2367.117 | 5.974009e-14 | 35975483766.3
129 | 2.15 | 20 | 29.146 | 4.857667e-07 | 21.1 | 294.1 | 101.3 | 101300 | 2.012482e-05 | 344.203 | 0.000344203 | 0.004776287 | 1.450295e-06 | 0.002032 | 7.084048e-11 | 0.31 | 131000 | 0.005194021 | 0.1 | 110000 | 37.86233 | 2280.419 | 5.85215e-14 | 35241645417.9
132 | 2.2 | 20 | 29.146 | 4.857667e-07 | 21.1 | 294.1 | 101.3 | 101300 | 2.012482e-05 | 354.7228 | 0.0003547228 | 0.004776287 | 1.49462e-06 | 0.002032 | 7.084048e-11 | 0.31 | 131000 | 0.005194021 | 0.1 | 110000 | 39.0195 | 2412.626 | 6.037208e-14 | 36356069191.9
135 | 2.25 | 20 | 29.146 | 4.857667e-07 | 21.1 | 294.1 | 101.3 | 101300 | 2.012482e-05 | 358.7822 | 0.0003587822 | 0.004776287 | 1.511724e-06 | 0.002032 | 7.084048e-11 | 0.31 | 131000 | 0.005194021 | 0.1 | 110000 | 39.46604 | 2464.601 | 6.108767e-14 | 36786993195.5
138 | 2.3 | 20 | 29.146 | 4.857667e-07 | 21.1 | 294.1 | 101.3 | 101300 | 2.012482e-05 | 345.4158 | 0.0003454158 | 0.004776287 | 1.455405e-06 | 0.002032 | 7.084048e-11 | 0.31 | 131000 | 0.005194021 | 0.1 | 110000 | 37.99574 | 2295.479 | 5.873458e-14 | 35369964845.4
141 | 2.35 | 20 | 29.146 | 4.857667e-07 | 21.1 | 294.1 | 101.3 | 101300 | 2.012482e-05 | 358.6832 | 0.0003586832 | 0.004776287 | 1.511307e-06 | 0.002032 | 7.084048e-11 | 0.31 | 131000 | 0.005194021 | 0.1 | 110000 | 39.45515 | 2463.327 | 6.10702e-14 | 36776476890.4
144 | 2.4 | 20 | 29.146 | 4.857667e-07 | 21.1 | 294.1 | 101.3 | 101300 | 2.012482e-05 | 349.698 | 0.000349698 | 0.004776287 | 1.473448e-06 | 0.002032 | 7.084048e-11 | 0.31 | 131000 | 0.005194021 | 0.1 | 110000 | 38.46678 | 2349.03 | 5.948748e-14 | 35823357548.8
147 | 2.45 | 20 | 29.146 | 4.857667e-07 | 21.1 | 294.1 | 101.3 | 101300 | 2.012482e-05 | 352.495 | 0.000352495 | 0.004776287 | 1.485234e-06 | 0.002032 | 7.084048e-11 | 0.31 | 131000 | 0.005194021 | 0.1 | 110000 | 38.77446 | 2384.33 | 5.997974e-14 | 36119798246.0
150 | 2.5 | 20 | 29.146 | 4.857667e-07 | 21.1 | 294.1 | 101.3 | 101300 | 2.012482e-05 | 356.9505 | 0.0003569505 | 0.004776287 | 1.504007e-06 | 0.002032 | 7.084048e-11 | 0.31 | 131000 | 0.005194021 | 0.1 | 110000 | 39.26455 | 2441.083 | 6.076468e-14 | 36592489922.4
153 | 2.55 | 20 | 29.146 | 4.857667e-07 | 21.1 | 294.1 | 101.3 | 101300 | 2.012482e-05 | 359.3267 | 0.0003593267 | 0.004776287 | 1.514019e-06 | 0.002032 | 7.084048e-11 | 0.31 | 131000 | 0.005194021 | 0.1 | 110000 | 39.52594 | 2471.614 | 6.118372e-14 | 36844838227.1
156 | 2.6 | 20 | 29.146 | 4.857667e-07 | 21.1 | 294.1 | 101.3 | 101300 | 2.012482e-05 | 361.0594 | 0.0003610594 | 0.004776287 | 1.521319e-06 | 0.002032 | 7.084048e-11 | 0.31 | 131000 | 0.005194021 | 0.1 | 110000 | 39.71653 | 2493.992 | 6.148946e-14 | 37028951013.5
159 | 2.65 | 20 | 29.146 | 4.857667e-07 | 21.1 | 294.1 | 101.3 | 101300 | 2.012482e-05 | 355.9604 | 0.0003559604 | 0.004776287 | 1.499835e-06 | 0.002032 | 7.084048e-11 | 0.31 | 131000 | 0.005194021 | 0.1 | 110000 | 39.15564 | 2428.415 | 6.059016e-14 | 36487395488.0
162 | 2.7 | 20 | 29.146 | 4.857667e-07 | 21.1 | 294.1 | 101.3 | 101300 | 2.012482e-05 | 358.6089 | 0.0003586089 | 0.004776287 | 1.510994e-06 | 0.002032 | 7.084048e-11 | 0.31 | 131000 | 0.005194021 | 0.1 | 110000 | 39.44698 | 2462.372 | 6.105711e-14 | 36768589858.0
165 | 2.75 | 20 | 29.146 | 4.857667e-07 | 21.1 | 294.1 | 101.3 | 101300 | 2.012482e-05 | 360.1436 | 0.0003601436 | 0.004776287 | 1.517461e-06 | 0.002032 | 7.084048e-11 | 0.31 | 131000 | 0.005194021 | 0.1 | 110000 | 39.61579 | 2482.151 | 6.132784e-14 | 36931622786.0
168 | 2.8 | 20 | 29.146 | 4.857667e-07 | 21.1 | 294.1 | 101.3 | 101300 | 2.012482e-05 | 352.8911 | 0.0003528911 | 0.004776287 | 1.486902e-06 | 0.002032 | 7.084048e-11 | 0.31 | 131000 | 0.005194021 | 0.1 | 110000 | 38.81802 | 2389.348 | 6.004947e-14 | 36161791065.6
171 | 2.85 | 20 | 29.146 | 4.857667e-07 | 21.1 | 294.1 | 101.3 | 101300 | 2.012482e-05 | 366.8267 | 0.0003668267 | 0.004776287 | 1.54562e-06 | 0.002032 | 7.084048e-11 | 0.31 | 131000 | 0.005194021 | 0.1 | 110000 | 40.35094 | 2569.178 | 6.250822e-14 | 37642450982.3
174 | 2.9 | 20 | 29.146 | 4.857667e-07 | 21.1 | 294.1 | 101.3 | 101300 | 2.012482e-05 | 357.5446 | 0.0003575446 | 0.004776287 | 1.50651e-06 | 0.002032 | 7.084048e-11 | 0.31 | 131000 | 0.005194021 | 0.1 | 110000 | 39.3299 | 2448.698 | 6.086941e-14 | 36655560871.6
177 | 2.95 | 20 | 29.146 | 4.857667e-07 | 21.1 | 294.1 | 101.3 | 101300 | 2.012482e-05 | 359.3267 | 0.0003593267 | 0.004776287 | 1.514019e-06 | 0.002032 | 7.084048e-11 | 0.31 | 131000 | 0.005194021 | 0.1 | 110000 | 39.52594 | 2471.614 | 6.118372e-14 | 36844838227.1
180 | 3 | 20 | 29.146 | 4.857667e-07 | 21.1 | 294.1 | 101.3 | 101300 | 2.012482e-05 | 351.505 | 0.000351505 | 0.004776287 | 1.481062e-06 | 0.002032 | 7.084048e-11 | 0.31 | 131000 | 0.005194021 | 0.1 | 110000 | 38.66554 | 2371.805 | 5.980544e-14 | 36014836761.8
183 | 3.05 | 20 | 29.146 | 4.857667e-07 | 21.1 | 294.1 | 101.3 | 101300 | 2.012482e-05 | 356.505 | 0.000356505 | 0.004776287 | 1.502129e-06 | 0.002032 | 7.084048e-11 | 0.31 | 131000 | 0.005194021 | 0.1 | 110000 | 39.21554 | 2435.379 | 6.068614e-14 | 36545193746.8
186 | 3.1 | 20 | 29.146 | 4.857667e-07 | 21.1 | 294.1 | 101.3 | 101300 | 2.012482e-05 | 352.3218 | 0.0003523218 | 0.004776287 | 1.484504e-06 | 0.002032 | 7.084048e-11 | 0.31 | 131000 | 0.005194021 | 0.1 | 110000 | 38.7554 | 2382.136 | 5.994923e-14 | 36101427866.7
189 | 3.15 | 20 | 29.146 | 4.857667e-07 | 21.1 | 294.1 | 101.3 | 101300 | 2.012482e-05 | 357.1733 | 0.0003571733 | 0.004776287 | 1.504945e-06 | 0.002032 | 7.084048e-11 | 0.31 | 131000 | 0.005194021 | 0.1 | 110000 | 39.28906 | 2443.937 | 6.080395e-14 | 36616140271.1
192 | 3.2 | 20 | 29.146 | 4.857667e-07 | 21.1 | 294.1 | 101.3 | 101300 | 2.012482e-05 | 346.7772 | 0.0003467772 | 0.004776287 | 1.461142e-06 | 0.002032 | 7.084048e-11 | 0.31 | 131000 | 0.005194021 | 0.1 | 110000 | 38.1455 | 2312.439 | 5.897384e-14 | 35514048322.0
195 | 3.25 | 20 | 29.146 | 4.857667e-07 | 21.1 | 294.1 | 101.3 | 101300 | 2.012482e-05 | 353.5842 | 0.0003535842 | 0.004776287 | 1.489823e-06 | 0.002032 | 7.084048e-11 | 0.31 | 131000 | 0.005194021 | 0.1 | 110000 | 38.89426 | 2398.143 | 6.017152e-14 | 36235289833.5
198 | 3.3 | 20 | 29.146 | 4.857667e-07 | 21.1 | 294.1 | 101.3 | 101300 | 2.012482e-05 | 352.8416 | 0.0003528416 | 0.004776287 | 1.486694e-06 | 0.002032 | 7.084048e-11 | 0.31 | 131000 | 0.005194021 | 0.1 | 110000 | 38.81257 | 2388.721 | 6.004075e-14 | 36156541705.8
201 | 3.35 | 20 | 29.146 | 4.857667e-07 | 21.1 | 294.1 | 101.3 | 101300 | 2.012482e-05 | 353.8317 | 0.0003538317 | 0.004776287 | 1.490865e-06 | 0.002032 | 7.084048e-11 | 0.31 | 131000 | 0.005194021 | 0.1 | 110000 | 38.92149 | 2401.288 | 6.021512e-14 | 36261542893.8
204 | 3.4 | 20 | 29.146 | 4.857667e-07 | 21.1 | 294.1 | 101.3 | 101300 | 2.012482e-05 | 345.2426 | 0.0003452426 | 0.004776287 | 1.454675e-06 | 0.002032 | 7.084048e-11 | 0.31 | 131000 | 0.005194021 | 0.1 | 110000 | 37.97668 | 2293.325 | 5.870414e-14 | 35351630857.4
207 | 3.45 | 20 | 29.146 | 4.857667e-07 | 21.1 | 294.1 | 101.3 | 101300 | 2.012482e-05 | 361.9505 | 0.0003619505 | 0.004776287 | 1.525074e-06 | 0.002032 | 7.084048e-11 | 0.31 | 131000 | 0.005194021 | 0.1 | 110000 | 39.81455 | 2505.538 | 6.164675e-14 | 37123673495.9
210 | 3.5 | 20 | 29.146 | 4.857667e-07 | 21.1 | 294.1 | 101.3 | 101300 | 2.012482e-05 | 357.0743 | 0.0003570743 | 0.004776287 | 1.504528e-06 | 0.002032 | 7.084048e-11 | 0.31 | 131000 | 0.005194021 | 0.1 | 110000 | 39.27817 | 2442.668 | 6.07865e-14 | 36605628818.8
213 | 3.55 | 20 | 29.146 | 4.857667e-07 | 21.1 | 294.1 | 101.3 | 101300 | 2.012482e-05 | 348.9307 | 0.0003489307 | 0.004776287 | 1.470215e-06 | 0.002032 | 7.084048e-11 | 0.31 | 131000 | 0.005194021 | 0.1 | 110000 | 38.38238 | 2339.391 | 5.93525e-14 | 35742073861.9
216 | 3.6 | 20 | 29.146 | 4.857667e-07 | 21.1 | 294.1 | 101.3 | 101300 | 2.012482e-05 | 360.1683 | 0.0003601683 | 0.004776287 | 1.517565e-06 | 0.002032 | 7.084048e-11 | 0.31 | 131000 | 0.005194021 | 0.1 | 110000 | 39.61851 | 2482.471 | 6.13322e-14 | 36934252940.2
219 | 3.65 | 20 | 29.146 | 4.857667e-07 | 21.1 | 294.1 | 101.3 | 101300 | 2.012482e-05 | 346.1337 | 0.0003461337 | 0.004776287 | 1.45843e-06 | 0.002032 | 7.084048e-11 | 0.31 | 131000 | 0.005194021 | 0.1 | 110000 | 38.0747 | 2304.414 | 5.886073e-14 | 35445929335.9
222 | 3.7 | 20 | 29.146 | 4.857667e-07 | 21.1 | 294.1 | 101.3 | 101300 | 2.012482e-05 | 342.5941 | 0.0003425941 | 0.004776287 | 1.443516e-06 | 0.002032 | 7.084048e-11 | 0.31 | 131000 | 0.005194021 | 0.1 | 110000 | 37.68535 | 2260.516 | 5.823894e-14 | 35071492165.1
225 | 3.75 | 20 | 29.146 | 4.857667e-07 | 21.1 | 294.1 | 101.3 | 101300 | 2.012482e-05 | 350.7624 | 0.0003507624 | 0.004776287 | 1.477933e-06 | 0.002032 | 7.084048e-11 | 0.31 | 131000 | 0.005194021 | 0.1 | 110000 | 38.58386 | 2362.433 | 5.967475e-14 | 35936134888.0
228 | 3.8 | 20 | 29.146 | 4.857667e-07 | 21.1 | 294.1 | 101.3 | 101300 | 2.012482e-05 | 350.6386 | 0.0003506386 | 0.004776287 | 1.477412e-06 | 0.002032 | 7.084048e-11 | 0.31 | 131000 | 0.005194021 | 0.1 | 110000 | 38.57025 | 2360.872 | 5.965297e-14 | 35923019509.5
231 | 3.85 | 20 | 29.146 | 4.857667e-07 | 21.1 | 294.1 | 101.3 | 101300 | 2.012482e-05 | 356.1584 | 0.0003561584 | 0.004776287 | 1.500669e-06 | 0.002032 | 7.084048e-11 | 0.31 | 131000 | 0.005194021 | 0.1 | 110000 | 39.17743 | 2430.946 | 6.062506e-14 | 36508411996.6
234 | 3.9 | 20 | 29.146 | 4.857667e-07 | 21.1 | 294.1 | 101.3 | 101300 | 2.012482e-05 | 350.3911 | 0.0003503911 | 0.004776287 | 1.476369e-06 | 0.002032 | 7.084048e-11 | 0.31 | 131000 | 0.005194021 | 0.1 | 110000 | 38.54302 | 2357.753 | 5.960942e-14 | 35896790122.6
237 | 3.95 | 20 | 29.146 | 4.857667e-07 | 21.1 | 294.1 | 101.3 | 101300 | 2.012482e-05 | 357.3713 | 0.0003573713 | 0.004776287 | 1.50578e-06 | 0.002032 | 7.084048e-11 | 0.31 | 131000 | 0.005194021 | 0.1 | 110000 | 39.31084 | 2446.476 | 6.083886e-14 | 36637164069.6
240 | 4 | 20 | 29.146 | 4.857667e-07 | 21.1 | 294.1 | 101.3 | 101300 | 2.012482e-05 | 352.3713 | 0.0003523713 | 0.004776287 | 1.484712e-06 | 0.002032 | 7.084048e-11 | 0.31 | 131000 | 0.005194021 | 0.1 | 110000 | 38.76084 | 2382.762 | 5.995795e-14 | 36106676454.7
[23 empty] | 6.023851e-14 | 36275628478.1

## 600C_5mm_coated+swapped+dewar_N
Time (min) | Time (h) | Sweep gas flow rate N2 equivalent (std. ml/min) | Sweep gas flow rate Ar equivalent (std. ml/min) | Sweep gas flow rate Q (std. m3/s) | Temp of sweep gas for standard condition (DegC) | Temp of sweep gas for standard condition, T (K) | Pressure of sweep gas for standard condition (kPa-a) | Pressure of sweep gas for standard condition, P (Pa) | mol/s for sweep gas (n) | Measured PPM by GC | Mole fraction of H2 in Ar (C) | Area of layer, A (m2) | Measured permeation flux J (mol/m2-s) | Thickness of Ni membrane, LNi (m) | Avg. 1D Permeability of Ni membrane at 600C established from dry runs ØNi (mol/m.s.Pa^0.5) | Upstream volume total pressure (bar-g) | Upstream volume H2 pressure due to partial Ar displacement through dilution purging Pup(Pa) | Thickness of salt layer at 600C, LFLiBe (m) | Downstream total pressure (bar-g) | Downstream total pressure (Pa) | Downstream H2 pressure Pdown, Ni (Pa) | Pressure at Ni-salt interface (Pa) | 1D Permeability, Ø1D = Jeff.LFLiBe/(Pup - Pinterface) (mol/m.s.Pa) | 1D Permeability, Ø1D = Jeff.LFLiBe/(Pinterface - Pdown) (H2/m.s.Pa)
0 | 0 | 20 | 29.146 | 4.857667e-07 | 21.1 | 294.1 | 101.3 | 101300 | 2.012482e-05 | 36.20792 | 3.620792e-05 | 0.004776287 | 1.525616e-07 | 0.002032 | 1.057127e-10 | 0.32 | 132000 | 0.005249337 | 0.11 | 111000 | 4.019079 | 24.37683 | 6.068147e-15 | 3654238161.0
3 | 0.05 | 20 | 29.146 | 4.857667e-07 | 21.1 | 294.1 | 101.3 | 101300 | 2.012482e-05 | 36.40594 | 3.640594e-05 | 0.004776287 | 1.53396e-07 | 0.002032 | 1.057127e-10 | 0.32 | 132000 | 0.005249337 | 0.11 | 111000 | 4.041059 | 24.58972 | 6.101343e-15 | 3674228983.5
6 | 0.1 | 20 | 29.146 | 4.857667e-07 | 21.1 | 294.1 | 101.3 | 101300 | 2.012482e-05 | 26.33168 | 2.633168e-05 | 0.004776287 | 1.109482e-07 | 0.002032 | 1.057127e-10 | 0.32 | 132000 | 0.005249337 | 0.11 | 111000 | 2.922817 | 14.76297 | 4.41265e-15 | 2657297920.0
9 | 0.15 | 20 | 29.146 | 4.857667e-07 | 21.1 | 294.1 | 101.3 | 101300 | 2.012482e-05 | 33.5099 | 3.35099e-05 | 0.004776287 | 1.411936e-07 | 0.002032 | 1.057127e-10 | 0.32 | 132000 | 0.005249337 | 0.11 | 111000 | 3.719599 | 21.55407 | 5.615861e-15 | 3381871625.2
12 | 0.2 | 20 | 29.146 | 4.857667e-07 | 21.1 | 294.1 | 101.3 | 101300 | 2.012482e-05 | 28.55941 | 2.855941e-05 | 0.004776287 | 1.203347e-07 | 0.002032 | 1.057127e-10 | 0.32 | 132000 | 0.005249337 | 0.11 | 111000 | 3.170094 | 16.75706 | 4.786043e-15 | 2882155163.6
15 | 0.25 | 20 | 29.146 | 4.857667e-07 | 21.1 | 294.1 | 101.3 | 101300 | 2.012482e-05 | 30.19307 | 3.019307e-05 | 0.004776287 | 1.272181e-07 | 0.002032 | 1.057127e-10 | 0.32 | 132000 | 0.005249337 | 0.11 | 111000 | 3.351431 | 18.28475 | 5.059874e-15 | 3047056302.8
18 | 0.3 | 20 | 29.146 | 4.857667e-07 | 21.1 | 294.1 | 101.3 | 101300 | 2.012482e-05 | 25.04455 | 2.504455e-05 | 0.004776287 | 1.055249e-07 | 0.002032 | 1.057127e-10 | 0.32 | 132000 | 0.005249337 | 0.11 | 111000 | 2.779946 | 13.65825 | 4.196919e-15 | 2527384406.4
21 | 0.35 | 20 | 29.146 | 4.857667e-07 | 21.1 | 294.1 | 101.3 | 101300 | 2.012482e-05 | 27.94059 | 2.794059e-05 | 0.004776287 | 1.177274e-07 | 0.002032 | 1.057127e-10 | 0.32 | 132000 | 0.005249337 | 0.11 | 111000 | 3.101406 | 16.19278 | 4.682321e-15 | 2819693915.1
24 | 0.4 | 20 | 29.146 | 4.857667e-07 | 21.1 | 294.1 | 101.3 | 101300 | 2.012482e-05 | 34.79703 | 3.479703e-05 | 0.004776287 | 1.466169e-07 | 0.002032 | 1.057127e-10 | 0.32 | 132000 | 0.005249337 | 0.11 | 111000 | 3.86247 | 22.88257 | 5.831627e-15 | 3511806018.2
27 | 0.45 | 20 | 29.146 | 4.857667e-07 | 21.1 | 294.1 | 101.3 | 101300 | 2.012482e-05 | 49.17822 | 4.917822e-05 | 0.004776287 | 2.072118e-07 | 0.002032 | 1.057127e-10 | 0.32 | 132000 | 0.005249337 | 0.11 | 111000 | 5.458782 | 39.93495 | 8.242833e-15 | 4963833991.0
30 | 0.5 | 20 | 29.146 | 4.857667e-07 | 21.1 | 294.1 | 101.3 | 101300 | 2.012482e-05 | 71.57921 | 7.157921e-05 | 0.004776287 | 3.015981e-07 | 0.002032 | 1.057127e-10 | 0.32 | 132000 | 0.005249337 | 0.11 | 111000 | 7.945292 | 74.236 | 1.200061e-14 | 7226770344.8
33 | 0.55 | 20 | 29.146 | 4.857667e-07 | 21.1 | 294.1 | 101.3 | 101300 | 2.012482e-05 | 100.3168 | 0.0001003168 | 0.004776287 | 4.226837e-07 | 0.002032 | 1.057127e-10 | 0.32 | 132000 | 0.005249337 | 0.11 | 111000 | 11.13517 | 131.3712 | 1.682591e-14 | 10132562716.5
36 | 0.6 | 20 | 29.146 | 4.857667e-07 | 21.1 | 294.1 | 101.3 | 101300 | 2.012482e-05 | 128.3614 | 0.0001283614 | 0.004776287 | 5.408491e-07 | 0.002032 | 1.057127e-10 | 0.32 | 132000 | 0.005249337 | 0.11 | 111000 | 14.24811 | 200.8122 | 2.15411e-14 | 12972051004.8
39 | 0.65 | 20 | 29.146 | 4.857667e-07 | 21.1 | 294.1 | 101.3 | 101300 | 2.012482e-05 | 173.2376 | 0.0001732376 | 0.004776287 | 7.299346e-07 | 0.002032 | 1.057127e-10 | 0.32 | 132000 | 0.005249337 | 0.11 | 111000 | 19.22938 | 339.1442 | 2.91026e-14 | 17525585175.0
42 | 0.7 | 20 | 29.146 | 4.857667e-07 | 21.1 | 294.1 | 101.3 | 101300 | 2.012482e-05 | 193.5347 | 0.0001935347 | 0.004776287 | 8.154559e-07 | 0.002032 | 1.057127e-10 | 0.32 | 132000 | 0.005249337 | 0.11 | 111000 | 21.48235 | 412.4768 | 3.253046e-14 | 19589845470.1
45 | 0.75 | 20 | 29.146 | 4.857667e-07 | 21.1 | 294.1 | 101.3 | 101300 | 2.012482e-05 | 225.1188 | 0.0002251188 | 0.004776287 | 9.485354e-07 | 0.002032 | 1.057127e-10 | 0.32 | 132000 | 0.005249337 | 0.11 | 111000 | 24.98819 | 539.7017 | 3.787594e-14 | 22808890379.7
48 | 0.8 | 20 | 29.146 | 4.857667e-07 | 21.1 | 294.1 | 101.3 | 101300 | 2.012482e-05 | 248.9554 | 0.0002489554 | 0.004776287 | 1.048971e-06 | 0.002032 | 1.057127e-10 | 0.32 | 132000 | 0.005249337 | 0.11 | 111000 | 27.63405 | 646.178 | 4.192037e-14 | 25244449222.8
51 | 0.85 | 20 | 29.146 | 4.857667e-07 | 21.1 | 294.1 | 101.3 | 101300 | 2.012482e-05 | 276.2079 | 0.0002762079 | 0.004776287 | 1.163799e-06 | 0.002032 | 1.057127e-10 | 0.32 | 132000 | 0.005249337 | 0.11 | 111000 | 30.65908 | 778.8285 | 4.65563e-14 | 28036203351.7
54 | 0.9 | 20 | 29.146 | 4.857667e-07 | 21.1 | 294.1 | 101.3 | 101300 | 2.012482e-05 | 293.3366 | 0.0002933366 | 0.004776287 | 1.23597e-06 | 0.002032 | 1.057127e-10 | 0.32 | 132000 | 0.005249337 | 0.11 | 111000 | 32.56037 | 868.1202 | 4.94771e-14 | 29795110492.4
57 | 0.95 | 20 | 29.146 | 4.857667e-07 | 21.1 | 294.1 | 101.3 | 101300 | 2.012482e-05 | 306.9505 | 0.0003069505 | 0.004776287 | 1.293332e-06 | 0.002032 | 1.057127e-10 | 0.32 | 132000 | 0.005249337 | 0.11 | 111000 | 34.0715 | 942.3301 | 5.180267e-14 | 31195566684.4
60 | 1 | 20 | 29.146 | 4.857667e-07 | 21.1 | 294.1 | 101.3 | 101300 | 2.012482e-05 | 332.3465 | 0.0003323465 | 0.004776287 | 1.400338e-06 | 0.002032 | 1.057127e-10 | 0.32 | 132000 | 0.005249337 | 0.11 | 111000 | 36.89047 | 1088.401 | 5.615123e-14 | 33814269619.1
63 | 1.05 | 20 | 29.146 | 4.857667e-07 | 21.1 | 294.1 | 101.3 | 101300 | 2.012482e-05 | 331.9257 | 0.0003319257 | 0.004776287 | 1.398565e-06 | 0.002032 | 1.057127e-10 | 0.32 | 132000 | 0.005249337 | 0.11 | 111000 | 36.84376 | 1085.9 | 5.607906e-14 | 33770811360.3
66 | 1.1 | 20 | 29.146 | 4.857667e-07 | 21.1 | 294.1 | 101.3 | 101300 | 2.012482e-05 | 367.3465 | 0.0003673465 | 0.004776287 | 1.54781e-06 | 0.002032 | 1.057127e-10 | 0.32 | 132000 | 0.005249337 | 0.11 | 111000 | 40.77547 | 1305.914 | 6.216791e-14 | 37437513432.2
69 | 1.15 | 20 | 29.146 | 4.857667e-07 | 21.1 | 294.1 | 101.3 | 101300 | 2.012482e-05 | 367.198 | 0.000367198 | 0.004776287 | 1.547184e-06 | 0.002032 | 1.057127e-10 | 0.32 | 132000 | 0.005249337 | 0.11 | 111000 | 40.75898 | 1304.952 | 6.214232e-14 | 37422102197.7
72 | 1.2 | 20 | 29.146 | 4.857667e-07 | 21.1 | 294.1 | 101.3 | 101300 | 2.012482e-05 | 369.3762 | 0.0003693762 | 0.004776287 | 1.556362e-06 | 0.002032 | 1.057127e-10 | 0.32 | 132000 | 0.005249337 | 0.11 | 111000 | 41.00076 | 1319.102 | 6.251771e-14 | 37648166087.2
75 | 1.25 | 20 | 29.146 | 4.857667e-07 | 21.1 | 294.1 | 101.3 | 101300 | 2.012482e-05 | 387.3713 | 0.0003873713 | 0.004776287 | 1.632184e-06 | 0.002032 | 1.057127e-10 | 0.32 | 132000 | 0.005249337 | 0.11 | 111000 | 42.99821 | 1438.761 | 6.56235e-14 | 39518472241.7
78 | 1.3 | 20 | 29.146 | 4.857667e-07 | 21.1 | 294.1 | 101.3 | 101300 | 2.012482e-05 | 387.7178 | 0.0003877178 | 0.004776287 | 1.633644e-06 | 0.002032 | 1.057127e-10 | 0.32 | 132000 | 0.005249337 | 0.11 | 111000 | 43.03668 | 1441.113 | 6.568339e-14 | 39554537413.9
81 | 1.35 | 20 | 29.146 | 4.857667e-07 | 21.1 | 294.1 | 101.3 | 101300 | 2.012482e-05 | 389.1287 | 0.0003891287 | 0.004776287 | 1.639589e-06 | 0.002032 | 1.057127e-10 | 0.32 | 132000 | 0.005249337 | 0.11 | 111000 | 43.19329 | 1450.711 | 6.592726e-14 | 39701393326.6
84 | 1.4 | 20 | 29.146 | 4.857667e-07 | 21.1 | 294.1 | 101.3 | 101300 | 2.012482e-05 | 399.302 | 0.000399302 | 0.004776287 | 1.682454e-06 | 0.002032 | 1.057127e-10 | 0.32 | 132000 | 0.005249337 | 0.11 | 111000 | 44.32252 | 1520.805 | 6.768718e-14 | 40761220354.9
87 | 1.45 | 20 | 29.146 | 4.857667e-07 | 21.1 | 294.1 | 101.3 | 101300 | 2.012482e-05 | 406.2822 | 0.0004062822 | 0.004776287 | 1.711865e-06 | 0.002032 | 1.057127e-10 | 0.32 | 132000 | 0.005249337 | 0.11 | 111000 | 45.09732 | 1569.805 | 6.889629e-14 | 41489348326.2
90 | 1.5 | 20 | 29.146 | 4.857667e-07 | 21.1 | 294.1 | 101.3 | 101300 | 2.012482e-05 | 402.0248 | 0.0004020248 | 0.004776287 | 1.693926e-06 | 0.002032 | 1.057127e-10 | 0.32 | 132000 | 0.005249337 | 0.11 | 111000 | 44.62475 | 1539.831 | 6.815867e-14 | 41045149235.9
93 | 1.55 | 20 | 29.146 | 4.857667e-07 | 21.1 | 294.1 | 101.3 | 101300 | 2.012482e-05 | 411.0594 | 0.0004110594 | 0.004776287 | 1.731994e-06 | 0.002032 | 1.057127e-10 | 0.32 | 132000 | 0.005249337 | 0.11 | 111000 | 45.62759 | 1603.766 | 6.972456e-14 | 41988129283.0
96 | 1.6 | 20 | 29.146 | 4.857667e-07 | 21.1 | 294.1 | 101.3 | 101300 | 2.012482e-05 | 421.2079 | 0.0004212079 | 0.004776287 | 1.774754e-06 | 0.002032 | 1.057127e-10 | 0.32 | 132000 | 0.005249337 | 0.11 | 111000 | 46.75408 | 1677.055 | 7.148614e-14 | 43048956499.0
99 | 1.65 | 20 | 29.146 | 4.857667e-07 | 21.1 | 294.1 | 101.3 | 101300 | 2.012482e-05 | 420.3911 | 0.0004203911 | 0.004776287 | 1.771313e-06 | 0.002032 | 1.057127e-10 | 0.32 | 132000 | 0.005249337 | 0.11 | 111000 | 46.66341 | 1671.099 | 7.134425e-14 | 42963509723.6
102 | 1.7 | 20 | 29.146 | 4.857667e-07 | 21.1 | 294.1 | 101.3 | 101300 | 2.012482e-05 | 411.4554 | 0.0004114554 | 0.004776287 | 1.733662e-06 | 0.002032 | 1.057127e-10 | 0.32 | 132000 | 0.005249337 | 0.11 | 111000 | 45.67155 | 1606.597 | 6.979325e-14 | 42029495654.2
105 | 1.75 | 20 | 29.146 | 4.857667e-07 | 21.1 | 294.1 | 101.3 | 101300 | 2.012482e-05 | 426.6287 | 0.0004266287 | 0.004776287 | 1.797595e-06 | 0.002032 | 1.057127e-10 | 0.32 | 132000 | 0.005249337 | 0.11 | 111000 | 47.35579 | 1716.84 | 7.242826e-14 | 43616295742.5
108 | 1.8 | 20 | 29.146 | 4.857667e-07 | 21.1 | 294.1 | 101.3 | 101300 | 2.012482e-05 | 428.3614 | 0.0004283614 | 0.004776287 | 1.804895e-06 | 0.002032 | 1.057127e-10 | 0.32 | 132000 | 0.005249337 | 0.11 | 111000 | 47.54811 | 1729.649 | 7.272956e-14 | 43797741559.5
111 | 1.85 | 20 | 29.146 | 4.857667e-07 | 21.1 | 294.1 | 101.3 | 101300 | 2.012482e-05 | 414.2525 | 0.0004142525 | 0.004776287 | 1.745448e-06 | 0.002032 | 1.057127e-10 | 0.32 | 132000 | 0.005249337 | 0.11 | 111000 | 45.98202 | 1626.658 | 7.027851e-14 | 42321718703.8
114 | 1.9 | 20 | 29.146 | 4.857667e-07 | 21.1 | 294.1 | 101.3 | 101300 | 2.012482e-05 | 414.2525 | 0.0004142525 | 0.004776287 | 1.745448e-06 | 0.002032 | 1.057127e-10 | 0.32 | 132000 | 0.005249337 | 0.11 | 111000 | 45.98202 | 1626.658 | 7.027851e-14 | 42321718703.8
117 | 1.95 | 20 | 29.146 | 4.857667e-07 | 21.1 | 294.1 | 101.3 | 101300 | 2.012482e-05 | 416.7772 | 0.0004167772 | 0.004776287 | 1.756086e-06 | 0.002032 | 1.057127e-10 | 0.32 | 132000 | 0.005249337 | 0.11 | 111000 | 46.26227 | 1644.867 | 7.071671e-14 | 42585605654.6
120 | 2 | 20 | 29.146 | 4.857667e-07 | 21.1 | 294.1 | 101.3 | 101300 | 2.012482e-05 | 422.4703 | 0.0004224703 | 0.004776287 | 1.780073e-06 | 0.002032 | 1.057127e-10 | 0.32 | 132000 | 0.005249337 | 0.11 | 111000 | 46.8942 | 1686.281 | 7.170547e-14 | 43181032533.3
123 | 2.05 | 20 | 29.146 | 4.857667e-07 | 21.1 | 294.1 | 101.3 | 101300 | 2.012482e-05 | 430.1931 | 0.0004301931 | 0.004776287 | 1.812613e-06 | 0.002032 | 1.057127e-10 | 0.32 | 132000 | 0.005249337 | 0.11 | 111000 | 47.75143 | 1743.24 | 7.304818e-14 | 43989611132.9
126 | 2.1 | 20 | 29.146 | 4.857667e-07 | 21.1 | 294.1 | 101.3 | 101300 | 2.012482e-05 | 427.9406 | 0.0004279406 | 0.004776287 | 1.803122e-06 | 0.002032 | 1.057127e-10 | 0.32 | 132000 | 0.005249337 | 0.11 | 111000 | 47.50141 | 1726.534 | 7.265638e-14 | 43753671468.5
129 | 2.15 | 20 | 29.146 | 4.857667e-07 | 21.1 | 294.1 | 101.3 | 101300 | 2.012482e-05 | 421.7277 | 0.0004217277 | 0.004776287 | 1.776945e-06 | 0.002032 | 1.057127e-10 | 0.32 | 132000 | 0.005249337 | 0.11 | 111000 | 46.81178 | 1680.851 | 7.157645e-14 | 43103337520.6
132 | 2.2 | 20 | 29.146 | 4.857667e-07 | 21.1 | 294.1 | 101.3 | 101300 | 2.012482e-05 | 423.7079 | 0.0004237079 | 0.004776287 | 1.785288e-06 | 0.002032 | 1.057127e-10 | 0.32 | 132000 | 0.005249337 | 0.11 | 111000 | 47.03158 | 1695.348 | 7.192053e-14 | 43310544754.8
135 | 2.25 | 20 | 29.146 | 4.857667e-07 | 21.1 | 294.1 | 101.3 | 101300 | 2.012482e-05 | 427.2475 | 0.0004272475 | 0.004776287 | 1.800202e-06 | 0.002032 | 1.057127e-10 | 0.32 | 132000 | 0.005249337 | 0.11 | 111000 | 47.42448 | 1721.409 | 7.253586e-14 | 43681091981.6
138 | 2.3 | 20 | 29.146 | 4.857667e-07 | 21.1 | 294.1 | 101.3 | 101300 | 2.012482e-05 | 430.5891 | 0.0004305891 | 0.004776287 | 1.814282e-06 | 0.002032 | 1.057127e-10 | 0.32 | 132000 | 0.005249337 | 0.11 | 111000 | 47.79539 | 1746.186 | 7.311708e-14 | 44031103958.2
141 | 2.35 | 20 | 29.146 | 4.857667e-07 | 21.1 | 294.1 | 101.3 | 101300 | 2.012482e-05 | 421.6535 | 0.0004216535 | 0.004776287 | 1.776632e-06 | 0.002032 | 1.057127e-10 | 0.32 | 132000 | 0.005249337 | 0.11 | 111000 | 46.80353 | 1680.309 | 7.156355e-14 | 43095568526.7
144 | 2.4 | 20 | 29.146 | 4.857667e-07 | 21.1 | 294.1 | 101.3 | 101300 | 2.012482e-05 | 428.3861 | 0.0004283861 | 0.004776287 | 1.805e-06 | 0.002032 | 1.057127e-10 | 0.32 | 132000 | 0.005249337 | 0.11 | 111000 | 47.55086 | 1729.833 | 7.273387e-14 | 43800334011.4
147 | 2.45 | 20 | 29.146 | 4.857667e-07 | 21.1 | 294.1 | 101.3 | 101300 | 2.012482e-05 | 409.0792 | 0.0004090792 | 0.004776287 | 1.72365e-06 | 0.002032 | 1.057127e-10 | 0.32 | 132000 | 0.005249337 | 0.11 | 111000 | 45.40779 | 1589.647 | 6.938116e-14 | 41781335760.6
150 | 2.5 | 20 | 29.146 | 4.857667e-07 | 21.1 | 294.1 | 101.3 | 101300 | 2.012482e-05 | 416.604 | 0.000416604 | 0.004776287 | 1.755356e-06 | 0.002032 | 1.057127e-10 | 0.32 | 132000 | 0.005249337 | 0.11 | 111000 | 46.24304 | 1643.614 | 7.068664e-14 | 42567492404.9
153 | 2.55 | 20 | 29.146 | 4.857667e-07 | 21.1 | 294.1 | 101.3 | 101300 | 2.012482e-05 | 410.8614 | 0.0004108614 | 0.004776287 | 1.731159e-06 | 0.002032 | 1.057127e-10 | 0.32 | 132000 | 0.005249337 | 0.11 | 111000 | 45.60561 | 1602.352 | 6.969021e-14 | 41967447057.1
156 | 2.6 | 20 | 29.146 | 4.857667e-07 | 21.1 | 294.1 | 101.3 | 101300 | 2.012482e-05 | 411.604 | 0.000411604 | 0.004776287 | 1.734288e-06 | 0.002032 | 1.057127e-10 | 0.32 | 132000 | 0.005249337 | 0.11 | 111000 | 45.68804 | 1607.659 | 6.981901e-14 | 42045008703.6
159 | 2.65 | 20 | 29.146 | 4.857667e-07 | 21.1 | 294.1 | 101.3 | 101300 | 2.012482e-05 | 411.703 | 0.000411703 | 0.004776287 | 1.734705e-06 | 0.002032 | 1.057127e-10 | 0.32 | 132000 | 0.005249337 | 0.11 | 111000 | 45.69903 | 1608.368 | 6.983619e-14 | 42055350936.6
162 | 2.7 | 20 | 29.146 | 4.857667e-07 | 21.1 | 294.1 | 101.3 | 101300 | 2.012482e-05 | 417.396 | 0.000417396 | 0.004776287 | 1.758693e-06 | 0.002032 | 1.057127e-10 | 0.32 | 132000 | 0.005249337 | 0.11 | 111000 | 46.33096 | 1649.345 | 7.082414e-14 | 42650299885.1
165 | 2.75 | 20 | 29.146 | 4.857667e-07 | 21.1 | 294.1 | 101.3 | 101300 | 2.012482e-05 | 412.099 | 0.000412099 | 0.004776287 | 1.736374e-06 | 0.002032 | 1.057127e-10 | 0.32 | 132000 | 0.005249337 | 0.11 | 111000 | 45.74299 | 1611.202 | 6.990488e-14 | 42096721470.8
168 | 2.8 | 20 | 29.146 | 4.857667e-07 | 21.1 | 294.1 | 101.3 | 101300 | 2.012482e-05 | 401.9505 | 0.0004019505 | 0.004776287 | 1.693613e-06 | 0.002032 | 1.057127e-10 | 0.32 | 132000 | 0.005249337 | 0.11 | 111000 | 44.6165 | 1539.31 | 6.814581e-14 | 41037404154.1
171 | 2.85 | 20 | 29.146 | 4.857667e-07 | 21.1 | 294.1 | 101.3 | 101300 | 2.012482e-05 | 405.3168 | 0.0004053168 | 0.004776287 | 1.707798e-06 | 0.002032 | 1.057127e-10 | 0.32 | 132000 | 0.005249337 | 0.11 | 111000 | 44.99017 | 1562.985 | 6.8729e-14 | 41388603238.2
174 | 2.9 | 20 | 29.146 | 4.857667e-07 | 21.1 | 294.1 | 101.3 | 101300 | 2.012482e-05 | 419.599 | 0.000419599 | 0.004776287 | 1.767975e-06 | 0.002032 | 1.057127e-10 | 0.32 | 132000 | 0.005249337 | 0.11 | 111000 | 46.57549 | 1665.333 | 7.120668e-14 | 42880662867.2
177 | 2.95 | 20 | 29.146 | 4.857667e-07 | 21.1 | 294.1 | 101.3 | 101300 | 2.012482e-05 | 411.1584 | 0.0004111584 | 0.004776287 | 1.732411e-06 | 0.002032 | 1.057127e-10 | 0.32 | 132000 | 0.005249337 | 0.11 | 111000 | 45.63858 | 1604.474 | 6.974173e-14 | 41998470635.8
180 | 3 | 20 | 29.146 | 4.857667e-07 | 21.1 | 294.1 | 101.3 | 101300 | 2.012482e-05 | 412.7921 | 0.0004127921 | 0.004776287 | 1.739294e-06 | 0.002032 | 1.057127e-10 | 0.32 | 132000 | 0.005249337 | 0.11 | 111000 | 45.81992 | 1616.169 | 7.002512e-14 | 42169126079.0
183 | 3.05 | 20 | 29.146 | 4.857667e-07 | 21.1 | 294.1 | 101.3 | 101300 | 2.012482e-05 | 422.6436 | 0.0004226436 | 0.004776287 | 1.780803e-06 | 0.002032 | 1.057127e-10 | 0.32 | 132000 | 0.005249337 | 0.11 | 111000 | 46.91344 | 1687.549 | 7.173557e-14 | 43199162698.1
186 | 3.1 | 20 | 29.146 | 4.857667e-07 | 21.1 | 294.1 | 101.3 | 101300 | 2.012482e-05 | 411.5545 | 0.0004115545 | 0.004776287 | 1.73408e-06 | 0.002032 | 1.057127e-10 | 0.32 | 132000 | 0.005249337 | 0.11 | 111000 | 45.68254 | 1607.305 | 6.981042e-14 | 42039837647.1
189 | 3.15 | 20 | 29.146 | 4.857667e-07 | 21.1 | 294.1 | 101.3 | 101300 | 2.012482e-05 | 407.2723 | 0.0004072723 | 0.004776287 | 1.716037e-06 | 0.002032 | 1.057127e-10 | 0.32 | 132000 | 0.005249337 | 0.11 | 111000 | 45.20722 | 1576.816 | 6.90679e-14 | 41592692237.4
192 | 3.2 | 20 | 29.146 | 4.857667e-07 | 21.1 | 294.1 | 101.3 | 101300 | 2.012482e-05 | 415.2426 | 0.0004152426 | 0.004776287 | 1.74962e-06 | 0.002032 | 1.057127e-10 | 0.32 | 132000 | 0.005249337 | 0.11 | 111000 | 46.09193 | 1633.787 | 7.045033e-14 | 42425191261.9
195 | 3.25 | 20 | 29.146 | 4.857667e-07 | 21.1 | 294.1 | 101.3 | 101300 | 2.012482e-05 | 409.9208 | 0.0004099208 | 0.004776287 | 1.727196e-06 | 0.002032 | 1.057127e-10 | 0.32 | 132000 | 0.005249337 | 0.11 | 111000 | 45.50121 | 1595.641 | 6.952709e-14 | 41869215210.5
198 | 3.3 | 20 | 29.146 | 4.857667e-07 | 21.1 | 294.1 | 101.3 | 101300 | 2.012482e-05 | 413.8317 | 0.0004138317 | 0.004776287 | 1.743675e-06 | 0.002032 | 1.057127e-10 | 0.32 | 132000 | 0.005249337 | 0.11 | 111000 | 45.93532 | 1623.632 | 7.020549e-14 | 42277747747.6
201 | 3.35 | 20 | 29.146 | 4.857667e-07 | 21.1 | 294.1 | 101.3 | 101300 | 2.012482e-05 | 404.9455 | 0.0004049455 | 0.004776287 | 1.706233e-06 | 0.002032 | 1.057127e-10 | 0.32 | 132000 | 0.005249337 | 0.11 | 111000 | 44.94896 | 1560.365 | 6.866466e-14 | 41349859123.0
204 | 3.4 | 20 | 29.146 | 4.857667e-07 | 21.1 | 294.1 | 101.3 | 101300 | 2.012482e-05 | 408.3614 | 0.0004083614 | 0.004776287 | 1.720626e-06 | 0.002032 | 1.057127e-10 | 0.32 | 132000 | 0.005249337 | 0.11 | 111000 | 45.32811 | 1584.544 | 6.925671e-14 | 41706388848.2
207 | 3.45 | 20 | 29.146 | 4.857667e-07 | 21.1 | 294.1 | 101.3 | 101300 | 2.012482e-05 | 409.4505 | 0.0004094505 | 0.004776287 | 1.725215e-06 | 0.002032 | 1.057127e-10 | 0.32 | 132000 | 0.005249337 | 0.11 | 111000 | 45.449 | 1592.29 | 6.944554e-14 | 41820104687.1
210 | 3.5 | 20 | 29.146 | 4.857667e-07 | 21.1 | 294.1 | 101.3 | 101300 | 2.012482e-05 | 429.0297 | 0.0004290297 | 0.004776287 | 1.807711e-06 | 0.002032 | 1.057127e-10 | 0.32 | 132000 | 0.005249337 | 0.11 | 111000 | 47.6223 | 1734.602 | 7.28458e-14 | 43867741413.2
213 | 3.55 | 20 | 29.146 | 4.857667e-07 | 21.1 | 294.1 | 101.3 | 101300 | 2.012482e-05 | 408.2871 | 0.0004082871 | 0.004776287 | 1.720313e-06 | 0.002032 | 1.057127e-10 | 0.32 | 132000 | 0.005249337 | 0.11 | 111000 | 45.31987 | 1584.016 | 6.924383e-14 | 41698636196.3
216 | 3.6 | 20 | 29.146 | 4.857667e-07 | 21.1 | 294.1 | 101.3 | 101300 | 2.012482e-05 | 413.7079 | 0.0004137079 | 0.004776287 | 1.743153e-06 | 0.002032 | 1.057127e-10 | 0.32 | 132000 | 0.005249337 | 0.11 | 111000 | 45.92158 | 1622.743 | 7.018402e-14 | 42264815666.9
219 | 3.65 | 20 | 29.146 | 4.857667e-07 | 21.1 | 294.1 | 101.3 | 101300 | 2.012482e-05 | 417.0495 | 0.0004170495 | 0.004776287 | 1.757233e-06 | 0.002032 | 1.057127e-10 | 0.32 | 132000 | 0.005249337 | 0.11 | 111000 | 46.2925 | 1646.837 | 7.076398e-14 | 42614070335.6
222 | 3.7 | 20 | 29.146 | 4.857667e-07 | 21.1 | 294.1 | 101.3 | 101300 | 2.012482e-05 | 413.3614 | 0.0004133614 | 0.004776287 | 1.741693e-06 | 0.002032 | 1.057127e-10 | 0.32 | 132000 | 0.005249337 | 0.11 | 111000 | 45.88311 | 1620.254 | 7.012389e-14 | 42228607178.2
225 | 3.75 | 20 | 29.146 | 4.857667e-07 | 21.1 | 294.1 | 101.3 | 101300 | 2.012482e-05 | 420.7624 | 0.0004207624 | 0.004776287 | 1.772877e-06 | 0.002032 | 1.057127e-10 | 0.32 | 132000 | 0.005249337 | 0.11 | 111000 | 46.70462 | 1673.805 | 7.140875e-14 | 43002347786.8
228 | 3.8 | 20 | 29.146 | 4.857667e-07 | 21.1 | 294.1 | 101.3 | 101300 | 2.012482e-05 | 419.7475 | 0.0004197475 | 0.004776287 | 1.768601e-06 | 0.002032 | 1.057127e-10 | 0.32 | 132000 | 0.005249337 | 0.11 | 111000 | 46.59198 | 1666.413 | 7.123247e-14 | 42896195856.9
231 | 3.85 | 20 | 29.146 | 4.857667e-07 | 21.1 | 294.1 | 101.3 | 101300 | 2.012482e-05 | 417.5941 | 0.0004175941 | 0.004776287 | 1.759527e-06 | 0.002032 | 1.057127e-10 | 0.32 | 132000 | 0.005249337 | 0.11 | 111000 | 46.35294 | 1650.779 | 7.085852e-14 | 42671003377.4
234 | 3.9 | 20 | 29.146 | 4.857667e-07 | 21.1 | 294.1 | 101.3 | 101300 | 2.012482e-05 | 410.4901 | 0.0004104901 | 0.004776287 | 1.729595e-06 | 0.002032 | 1.057127e-10 | 0.32 | 132000 | 0.005249337 | 0.11 | 111000 | 45.5644 | 1599.701 | 6.962582e-14 | 41928669606.6
237 | 3.95 | 20 | 29.146 | 4.857667e-07 | 21.1 | 294.1 | 101.3 | 101300 | 2.012482e-05 | 419.6733 | 0.0004196733 | 0.004776287 | 1.768288e-06 | 0.002032 | 1.057127e-10 | 0.32 | 132000 | 0.005249337 | 0.11 | 111000 | 46.58373 | 1665.873 | 7.121958e-14 | 42888429316.2
240 | 4 | 20 | 29.146 | 4.857667e-07 | 21.1 | 294.1 | 101.3 | 101300 | 2.012482e-05 | 413.3861 | 0.0004133861 | 0.004776287 | 1.741797e-06 | 0.002032 | 1.057127e-10 | 0.32 | 132000 | 0.005249337 | 0.11 | 111000 | 45.88586 | 1620.432 | 7.012819e-14 | 42231193433.5
46.18789
[23 empty] | 7.060113e-14 | 42516003139.3

## 650C_5mm_coated+swapped+dewar_N
Time (min) | Time (h) | Sweep gas flow rate N2 equivalent (std. ml/min) | Sweep gas flow rate Ar equivalent (std. ml/min) | Sweep gas flow rate Q (std. m3/s) | Temp of sweep gas for standard condition (DegC) | Temp of sweep gas for standard condition, T (K) | Pressure of sweep gas for standard condition (kPa-a) | Pressure of sweep gas for standard condition, P (Pa) | mol/s for sweep gas (n) | Measured PPM by GC | Mole fraction of H2 in Ar (C) | Area of layer, A (m2) | Measured permeation flux J (mol/m2-s) | Thickness of Ni membrane, LNi (m) | Avg. 1D Permeability of Ni membrane at 650C established from dry runs ØNi (mol/m.s.Pa^0.5) | Upstream volume total pressure (bar-g) | Upstream volume H2 pressure due to partial Ar displacement through dilution purging Pup(Pa) | Thickness of salt layer at 650C, LFLiBe (m) | Downstream total pressure (bar-g) | Downstream total pressure (Pa) | Downstream H2 pressure Pdown, Ni (Pa) | Pressure at Ni-salt interface (Pa) | 1D Permeability, Ø1D = Jeff.LFLiBe/(Pup - Pinterface) (mol/m.s.Pa) | 1D Permeability, Ø1D = Jeff.LFLiBe/(Pinterface - Pdown) (H2/m.s.Pa)
0 | 0 | 20 | 29.146 | 4.857667e-07 | 21.1 | 294.1 | 101.3 | 101300 | 2.012482e-05 | 17.22277 | 1.722277e-05 | 0.004776287 | 7.256794e-08 | 0.002032 | 1.451118e-10 | 0.32 | 132000 | 0.005305845 | 0.11 | 111000 | 1.911728 | 5.754343 | 2.917053e-15 | 1756649476.0
3 | 0.05 | 20 | 29.146 | 4.857667e-07 | 21.1 | 294.1 | 101.3 | 101300 | 2.012482e-05 | 17.49505 | 1.749505e-05 | 0.004776287 | 7.371518e-08 | 0.002032 | 1.451118e-10 | 0.32 | 132000 | 0.005305845 | 0.11 | 111000 | 1.94195 | 5.884372 | 2.963172e-15 | 1784422352.3
6 | 0.1 | 20 | 29.146 | 4.857667e-07 | 21.1 | 294.1 | 101.3 | 101300 | 2.012482e-05 | 13.68317 | 1.368317e-05 | 0.004776287 | 5.765386e-08 | 0.002032 | 1.451118e-10 | 0.32 | 132000 | 0.005305845 | 0.11 | 111000 | 1.518832 | 4.160522 | 2.317516e-15 | 1395608083.9
9 | 0.15 | 20 | 29.146 | 4.857667e-07 | 21.1 | 294.1 | 101.3 | 101300 | 2.012482e-05 | 12.96535 | 1.296535e-05 | 0.004776287 | 5.462933e-08 | 0.002032 | 1.451118e-10 | 0.32 | 132000 | 0.005305845 | 0.11 | 111000 | 1.439153 | 3.859738 | 2.195934e-15 | 1322391187.7
12 | 0.2 | 20 | 29.146 | 4.857667e-07 | 21.1 | 294.1 | 101.3 | 101300 | 2.012482e-05 | 14.69802 | 1.469802e-05 | 0.004776287 | 6.192993e-08 | 0.002032 | 1.451118e-10 | 0.32 | 132000 | 0.005305845 | 0.11 | 111000 | 1.63148 | 4.598875 | 2.489409e-15 | 1499122345.1
15 | 0.25 | 20 | 29.146 | 4.857667e-07 | 21.1 | 294.1 | 101.3 | 101300 | 2.012482e-05 | 15.44059 | 1.544059e-05 | 0.004776287 | 6.505875e-08 | 0.002032 | 1.451118e-10 | 0.32 | 132000 | 0.005305845 | 0.11 | 111000 | 1.713906 | 4.929199 | 2.615186e-15 | 1574865037.2
18 | 0.3 | 20 | 29.146 | 4.857667e-07 | 21.1 | 294.1 | 101.3 | 101300 | 2.012482e-05 | 9.351485 | 9.351485e-06 | 0.004776287 | 3.940237e-08 | 0.002032 | 1.451118e-10 | 0.32 | 132000 | 0.005305845 | 0.11 | 111000 | 1.038015 | 2.466726 | 1.583839e-15 | 953787931.0
21 | 0.35 | 20 | 29.146 | 4.857667e-07 | 21.1 | 294.1 | 101.3 | 101300 | 2.012482e-05 | 20.06931 | 2.006931e-05 | 0.004776287 | 8.456178e-08 | 0.002032 | 1.451118e-10 | 0.32 | 132000 | 0.005305845 | 0.11 | 111000 | 2.227693 | 7.164532 | 3.399212e-15 | 2047005766.0
24 | 0.4 | 20 | 29.146 | 4.857667e-07 | 21.1 | 294.1 | 101.3 | 101300 | 2.012482e-05 | 25.76238 | 2.576238e-05 | 0.004776287 | 1.085495e-07 | 0.002032 | 1.451118e-10 | 0.32 | 132000 | 0.005305845 | 0.11 | 111000 | 2.859624 | 10.31091 | 4.363573e-15 | 2627743449.4
27 | 0.45 | 20 | 29.146 | 4.857667e-07 | 21.1 | 294.1 | 101.3 | 101300 | 2.012482e-05 | 35.14356 | 3.514356e-05 | 0.004776287 | 1.48077e-07 | 0.002032 | 1.451118e-10 | 0.32 | 132000 | 0.005305845 | 0.11 | 111000 | 3.900936 | 16.39116 | 5.952811e-15 | 3584782882.6
30 | 0.5 | 20 | 29.146 | 4.857667e-07 | 21.1 | 294.1 | 101.3 | 101300 | 2.012482e-05 | 49.00495 | 4.900495e-05 | 0.004776287 | 2.064818e-07 | 0.002032 | 1.451118e-10 | 0.32 | 132000 | 0.005305845 | 0.11 | 111000 | 5.43955 | 27.2865 | 8.301415e-15 | 4999111898.8
33 | 0.55 | 20 | 29.146 | 4.857667e-07 | 21.1 | 294.1 | 101.3 | 101300 | 2.012482e-05 | 70.09406 | 7.009406e-05 | 0.004776287 | 2.953405e-07 | 0.002032 | 1.451118e-10 | 0.32 | 132000 | 0.005305845 | 0.11 | 111000 | 7.780441 | 47.95557 | 1.187576e-14 | 7151582260.0
36 | 0.6 | 20 | 29.146 | 4.857667e-07 | 21.1 | 294.1 | 101.3 | 101300 | 2.012482e-05 | 95.24257 | 9.524257e-05 | 0.004776287 | 4.013034e-07 | 0.002032 | 1.451118e-10 | 0.32 | 132000 | 0.005305845 | 0.11 | 111000 | 10.57193 | 78.69288 | 1.614033e-14 | 9719708244.7
39 | 0.65 | 20 | 29.146 | 4.857667e-07 | 21.1 | 294.1 | 101.3 | 101300 | 2.012482e-05 | 118.9059 | 0.0001189059 | 0.004776287 | 5.010087e-07 | 0.002032 | 1.451118e-10 | 0.32 | 132000 | 0.005305845 | 0.11 | 111000 | 13.19856 | 113.3928 | 2.015576e-14 | 12137798017.3
42 | 0.7 | 20 | 29.146 | 4.857667e-07 | 21.1 | 294.1 | 101.3 | 101300 | 2.012482e-05 | 156.3812 | 0.0001563812 | 0.004776287 | 6.589102e-07 | 0.002032 | 1.451118e-10 | 0.32 | 132000 | 0.005305845 | 0.11 | 111000 | 17.35831 | 179.3738 | 2.652146e-14 | 15971223510.3
45 | 0.75 | 20 | 29.146 | 4.857667e-07 | 21.1 | 294.1 | 101.3 | 101300 | 2.012482e-05 | 188.9802 | 0.0001889802 | 0.004776287 | 7.962658e-07 | 0.002032 | 1.451118e-10 | 0.32 | 132000 | 0.005305845 | 0.11 | 111000 | 20.9768 | 247.4377 | 3.206665e-14 | 19310533801.7
48 | 0.8 | 20 | 29.146 | 4.857667e-07 | 21.1 | 294.1 | 101.3 | 101300 | 2.012482e-05 | 215.3168 | 0.0002153168 | 0.004776287 | 9.072348e-07 | 0.002032 | 1.451118e-10 | 0.32 | 132000 | 0.005305845 | 0.11 | 111000 | 23.90017 | 309.5062 | 3.655273e-14 | 22012055748.1
51 | 0.85 | 20 | 29.146 | 4.857667e-07 | 21.1 | 294.1 | 101.3 | 101300 | 2.012482e-05 | 239.0792 | 0.0002390792 | 0.004776287 | 1.007357e-06 | 0.002032 | 1.451118e-10 | 0.32 | 132000 | 0.005305845 | 0.11 | 111000 | 26.53779 | 370.8516 | 4.060561e-14 | 24452698118.7
54 | 0.9 | 20 | 29.146 | 4.857667e-07 | 21.1 | 294.1 | 101.3 | 101300 | 2.012482e-05 | 260.0446 | 0.0002600446 | 0.004776287 | 1.095695e-06 | 0.002032 | 1.451118e-10 | 0.32 | 132000 | 0.005305845 | 0.11 | 111000 | 28.86495 | 429.1369 | 4.418596e-14 | 26608787770.1
57 | 0.95 | 20 | 29.146 | 4.857667e-07 | 21.1 | 294.1 | 101.3 | 101300 | 2.012482e-05 | 280.4158 | 0.0002804158 | 0.004776287 | 1.181529e-06 | 0.002032 | 1.451118e-10 | 0.32 | 132000 | 0.005305845 | 0.11 | 111000 | 31.12616 | 489.4726 | 4.766925e-14 | 28706422645.6
60 | 1 | 20 | 29.146 | 4.857667e-07 | 21.1 | 294.1 | 101.3 | 101300 | 2.012482e-05 | 298.1386 | 0.0002981386 | 0.004776287 | 1.256203e-06 | 0.002032 | 1.451118e-10 | 0.32 | 132000 | 0.005305845 | 0.11 | 111000 | 33.09339 | 544.9096 | 5.07034e-14 | 30533589984.8
63 | 1.05 | 20 | 29.146 | 4.857667e-07 | 21.1 | 294.1 | 101.3 | 101300 | 2.012482e-05 | 309.2525 | 0.0003092525 | 0.004776287 | 1.303032e-06 | 0.002032 | 1.451118e-10 | 0.32 | 132000 | 0.005305845 | 0.11 | 111000 | 34.32702 | 581.0643 | 5.260797e-14 | 31680519036.4
66 | 1.1 | 20 | 29.146 | 4.857667e-07 | 21.1 | 294.1 | 101.3 | 101300 | 2.012482e-05 | 324.4257 | 0.0003244257 | 0.004776287 | 1.366964e-06 | 0.002032 | 1.451118e-10 | 0.32 | 132000 | 0.005305845 | 0.11 | 111000 | 36.01126 | 632.1469 | 5.52106e-14 | 33247826106.1
69 | 1.15 | 20 | 29.146 | 4.857667e-07 | 21.1 | 294.1 | 101.3 | 101300 | 2.012482e-05 | 351.2822 | 0.0003512822 | 0.004776287 | 1.480123e-06 | 0.002032 | 1.451118e-10 | 0.32 | 132000 | 0.005305845 | 0.11 | 111000 | 38.99232 | 727.4103 | 5.98244e-14 | 36026254590.9
72 | 1.2 | 20 | 29.146 | 4.857667e-07 | 21.1 | 294.1 | 101.3 | 101300 | 2.012482e-05 | 342.1733 | 0.0003421733 | 0.004776287 | 1.441743e-06 | 0.002032 | 1.451118e-10 | 0.32 | 132000 | 0.005305845 | 0.11 | 111000 | 37.98123 | 694.4076 | 5.825848e-14 | 35083256846.3
75 | 1.25 | 20 | 29.146 | 4.857667e-07 | 21.1 | 294.1 | 101.3 | 101300 | 2.012482e-05 | 351.4802 | 0.0003514802 | 0.004776287 | 1.480958e-06 | 0.002032 | 1.451118e-10 | 0.32 | 132000 | 0.005305845 | 0.11 | 111000 | 39.0143 | 728.1357 | 5.985846e-14 | 36046761969.2
78 | 1.3 | 20 | 29.146 | 4.857667e-07 | 21.1 | 294.1 | 101.3 | 101300 | 2.012482e-05 | 365.9109 | 0.0003659109 | 0.004776287 | 1.541761e-06 | 0.002032 | 1.451118e-10 | 0.32 | 132000 | 0.005305845 | 0.11 | 111000 | 40.61611 | 781.8933 | 6.234159e-14 | 37542104865.1
81 | 1.35 | 20 | 29.146 | 4.857667e-07 | 21.1 | 294.1 | 101.3 | 101300 | 2.012482e-05 | 370.5644 | 0.0003705644 | 0.004776287 | 1.561368e-06 | 0.002032 | 1.451118e-10 | 0.32 | 132000 | 0.005305845 | 0.11 | 111000 | 41.13264 | 799.6064 | 6.314294e-14 | 38024678877.4
84 | 1.4 | 20 | 29.146 | 4.857667e-07 | 21.1 | 294.1 | 101.3 | 101300 | 2.012482e-05 | 368.1634 | 0.0003681634 | 0.004776287 | 1.551252e-06 | 0.002032 | 1.451118e-10 | 0.32 | 132000 | 0.005305845 | 0.11 | 111000 | 40.86613 | 790.4442 | 6.272944e-14 | 37775668335.4
87 | 1.45 | 20 | 29.146 | 4.857667e-07 | 21.1 | 294.1 | 101.3 | 101300 | 2.012482e-05 | 372.9901 | 0.0003729901 | 0.004776287 | 1.571589e-06 | 0.002032 | 1.451118e-10 | 0.32 | 132000 | 0.005305845 | 0.11 | 111000 | 41.4019 | 808.9128 | 6.356079e-14 | 38276306367.1
90 | 1.5 | 20 | 29.146 | 4.857667e-07 | 21.1 | 294.1 | 101.3 | 101300 | 2.012482e-05 | 375.5396 | 0.0003755396 | 0.004776287 | 1.582332e-06 | 0.002032 | 1.451118e-10 | 0.32 | 132000 | 0.005305845 | 0.11 | 111000 | 41.6849 | 818.7478 | 6.400004e-14 | 38540826293.2
93 | 1.55 | 20 | 29.146 | 4.857667e-07 | 21.1 | 294.1 | 101.3 | 101300 | 2.012482e-05 | 372.4208 | 0.0003724208 | 0.004776287 | 1.56919e-06 | 0.002032 | 1.451118e-10 | 0.32 | 132000 | 0.005305845 | 0.11 | 111000 | 41.33871 | 806.7242 | 6.346271e-14 | 38217246422.8
96 | 1.6 | 20 | 29.146 | 4.857667e-07 | 21.1 | 294.1 | 101.3 | 101300 | 2.012482e-05 | 388.8069 | 0.0003888069 | 0.004776287 | 1.638233e-06 | 0.002032 | 1.451118e-10 | 0.32 | 132000 | 0.005305845 | 0.11 | 111000 | 43.15757 | 870.8177 | 6.628739e-14 | 39918268429.1
99 | 1.65 | 20 | 29.146 | 4.857667e-07 | 21.1 | 294.1 | 101.3 | 101300 | 2.012482e-05 | 378.2129 | 0.0003782129 | 0.004776287 | 1.593595e-06 | 0.002032 | 1.451118e-10 | 0.32 | 132000 | 0.005305845 | 0.11 | 111000 | 41.98163 | 829.1195 | 6.446072e-14 | 38818247121.0
102 | 1.7 | 20 | 29.146 | 4.857667e-07 | 21.1 | 294.1 | 101.3 | 101300 | 2.012482e-05 | 386.2327 | 0.0003862327 | 0.004776287 | 1.627387e-06 | 0.002032 | 1.451118e-10 | 0.32 | 132000 | 0.005305845 | 0.11 | 111000 | 42.87183 | 860.598 | 6.584338e-14 | 39650882768.8
105 | 1.75 | 20 | 29.146 | 4.857667e-07 | 21.1 | 294.1 | 101.3 | 101300 | 2.012482e-05 | 386.9505 | 0.0003869505 | 0.004776287 | 1.630411e-06 | 0.002032 | 1.451118e-10 | 0.32 | 132000 | 0.005305845 | 0.11 | 111000 | 42.9515 | 863.4421 | 6.596718e-14 | 39725436333.8
108 | 1.8 | 20 | 29.146 | 4.857667e-07 | 21.1 | 294.1 | 101.3 | 101300 | 2.012482e-05 | 400.5891 | 0.0004005891 | 0.004776287 | 1.687877e-06 | 0.002032 | 1.451118e-10 | 0.32 | 132000 | 0.005305845 | 0.11 | 111000 | 44.46539 | 918.307 | 6.832087e-14 | 41142828494.0
111 | 1.85 | 20 | 29.146 | 4.857667e-07 | 21.1 | 294.1 | 101.3 | 101300 | 2.012482e-05 | 398.4356 | 0.0003984356 | 0.004776287 | 1.678804e-06 | 0.002032 | 1.451118e-10 | 0.32 | 132000 | 0.005305845 | 0.11 | 111000 | 44.22636 | 909.5397 | 6.794905e-14 | 40918918255.4
114 | 1.9 | 20 | 29.146 | 4.857667e-07 | 21.1 | 294.1 | 101.3 | 101300 | 2.012482e-05 | 383.2129 | 0.0003832129 | 0.004776287 | 1.614663e-06 | 0.002032 | 1.451118e-10 | 0.32 | 132000 | 0.005305845 | 0.11 | 111000 | 42.53663 | 848.6811 | 6.532264e-14 | 39337293374.6
117 | 1.95 | 20 | 29.146 | 4.857667e-07 | 21.1 | 294.1 | 101.3 | 101300 | 2.012482e-05 | 384.5743 | 0.0003845743 | 0.004776287 | 1.620399e-06 | 0.002032 | 1.451118e-10 | 0.32 | 132000 | 0.005305845 | 0.11 | 111000 | 42.68774 | 854.0439 | 6.555738e-14 | 39478655710.7
120 | 2 | 20 | 29.146 | 4.857667e-07 | 21.1 | 294.1 | 101.3 | 101300 | 2.012482e-05 | 386.3812 | 0.0003863812 | 0.004776287 | 1.628012e-06 | 0.002032 | 1.451118e-10 | 0.32 | 132000 | 0.005305845 | 0.11 | 111000 | 42.88831 | 861.1861 | 6.586899e-14 | 39666307270.8
123 | 2.05 | 20 | 29.146 | 4.857667e-07 | 21.1 | 294.1 | 101.3 | 101300 | 2.012482e-05 | 390.3168 | 0.0003903168 | 0.004776287 | 1.644595e-06 | 0.002032 | 1.451118e-10 | 0.32 | 132000 | 0.005305845 | 0.11 | 111000 | 43.32517 | 876.838 | 6.654787e-14 | 40075127766.7
126 | 2.1 | 20 | 29.146 | 4.857667e-07 | 21.1 | 294.1 | 101.3 | 101300 | 2.012482e-05 | 379.1287 | 0.0003791287 | 0.004776287 | 1.597454e-06 | 0.002032 | 1.451118e-10 | 0.32 | 132000 | 0.005305845 | 0.11 | 111000 | 42.08329 | 832.6867 | 6.461857e-14 | 38913303666.1
129 | 2.15 | 20 | 29.146 | 4.857667e-07 | 21.1 | 294.1 | 101.3 | 101300 | 2.012482e-05 | 385.0693 | 0.0003850693 | 0.004776287 | 1.622485e-06 | 0.002032 | 1.451118e-10 | 0.32 | 132000 | 0.005305845 | 0.11 | 111000 | 42.74269 | 855.9979 | 6.564275e-14 | 39530064235.7
132 | 2.2 | 20 | 29.146 | 4.857667e-07 | 21.1 | 294.1 | 101.3 | 101300 | 2.012482e-05 | 382.1733 | 0.0003821733 | 0.004776287 | 1.610282e-06 | 0.002032 | 1.451118e-10 | 0.32 | 132000 | 0.005305845 | 0.11 | 111000 | 42.42123 | 844.5964 | 6.51434e-14 | 39229354900.1
135 | 2.25 | 20 | 29.146 | 4.857667e-07 | 21.1 | 294.1 | 101.3 | 101300 | 2.012482e-05 | 384.8465 | 0.0003848465 | 0.004776287 | 1.621546e-06 | 0.002032 | 1.451118e-10 | 0.32 | 132000 | 0.005305845 | 0.11 | 111000 | 42.71797 | 855.1184 | 6.560433e-14 | 39506930132.6
138 | 2.3 | 20 | 29.146 | 4.857667e-07 | 21.1 | 294.1 | 101.3 | 101300 | 2.012482e-05 | 380.0198 | 0.0003800198 | 0.004776287 | 1.601209e-06 | 0.002032 | 1.451118e-10 | 0.32 | 132000 | 0.005305845 | 0.11 | 111000 | 42.1822 | 836.1644 | 6.477217e-14 | 39005798107.5
141 | 2.35 | 20 | 29.146 | 4.857667e-07 | 21.1 | 294.1 | 101.3 | 101300 | 2.012482e-05 | 390.4158 | 0.0003904158 | 0.004776287 | 1.645012e-06 | 0.002032 | 1.451118e-10 | 0.32 | 132000 | 0.005305845 | 0.11 | 111000 | 43.33616 | 877.2334 | 6.656495e-14 | 40085414334.0
144 | 2.4 | 20 | 29.146 | 4.857667e-07 | 21.1 | 294.1 | 101.3 | 101300 | 2.012482e-05 | 385.7624 | 0.0003857624 | 0.004776287 | 1.625405e-06 | 0.002032 | 1.451118e-10 | 0.32 | 132000 | 0.005305845 | 0.11 | 111000 | 42.81962 | 858.737 | 6.576227e-14 | 39602039796.9
147 | 2.45 | 20 | 29.146 | 4.857667e-07 | 21.1 | 294.1 | 101.3 | 101300 | 2.012482e-05 | 382.9901 | 0.0003829901 | 0.004776287 | 1.613724e-06 | 0.002032 | 1.451118e-10 | 0.32 | 132000 | 0.005305845 | 0.11 | 111000 | 42.5119 | 847.805 | 6.528423e-14 | 39314162904.5
150 | 2.5 | 20 | 29.146 | 4.857667e-07 | 21.1 | 294.1 | 101.3 | 101300 | 2.012482e-05 | 380.9604 | 0.0003809604 | 0.004776287 | 1.605172e-06 | 0.002032 | 1.451118e-10 | 0.32 | 132000 | 0.005305845 | 0.11 | 111000 | 42.2866 | 839.8425 | 6.493431e-14 | 39103438626.6
153 | 2.55 | 20 | 29.146 | 4.857667e-07 | 21.1 | 294.1 | 101.3 | 101300 | 2.012482e-05 | 377.0495 | 0.0003770495 | 0.004776287 | 1.588693e-06 | 0.002032 | 1.451118e-10 | 0.32 | 132000 | 0.005305845 | 0.11 | 111000 | 41.8525 | 824.5985 | 6.426023e-14 | 38697510097.6
156 | 2.6 | 20 | 29.146 | 4.857667e-07 | 21.1 | 294.1 | 101.3 | 101300 | 2.012482e-05 | 371.7525 | 0.0003717525 | 0.004776287 | 1.566375e-06 | 0.002032 | 1.451118e-10 | 0.32 | 132000 | 0.005305845 | 0.11 | 111000 | 41.26452 | 804.1584 | 6.334759e-14 | 38147918719.0
159 | 2.65 | 20 | 29.146 | 4.857667e-07 | 21.1 | 294.1 | 101.3 | 101300 | 2.012482e-05 | 381.4554 | 0.0003814554 | 0.004776287 | 1.607258e-06 | 0.002032 | 1.451118e-10 | 0.32 | 132000 | 0.005305845 | 0.11 | 111000 | 42.34155 | 841.7813 | 6.501965e-14 | 39154831472.1
162 | 2.7 | 20 | 29.146 | 4.857667e-07 | 21.1 | 294.1 | 101.3 | 101300 | 2.012482e-05 | 374.5743 | 0.0003745743 | 0.004776287 | 1.578264e-06 | 0.002032 | 1.451118e-10 | 0.32 | 132000 | 0.005305845 | 0.11 | 111000 | 41.57774 | 815.0174 | 6.383371e-14 | 38440661695.8
165 | 2.75 | 20 | 29.146 | 4.857667e-07 | 21.1 | 294.1 | 101.3 | 101300 | 2.012482e-05 | 368.5594 | 0.0003685594 | 0.004776287 | 1.552921e-06 | 0.002032 | 1.451118e-10 | 0.32 | 132000 | 0.005305845 | 0.11 | 111000 | 40.91009 | 791.9521 | 6.279764e-14 | 37816738871.8
168 | 2.8 | 20 | 29.146 | 4.857667e-07 | 21.1 | 294.1 | 101.3 | 101300 | 2.012482e-05 | 377.3713 | 0.0003773713 | 0.004776287 | 1.590049e-06 | 0.002032 | 1.451118e-10 | 0.32 | 132000 | 0.005305845 | 0.11 | 111000 | 41.88821 | 825.8478 | 6.431568e-14 | 38730904272.9
171 | 2.85 | 20 | 29.146 | 4.857667e-07 | 21.1 | 294.1 | 101.3 | 101300 | 2.012482e-05 | 377.099 | 0.000377099 | 0.004776287 | 1.588902e-06 | 0.002032 | 1.451118e-10 | 0.32 | 132000 | 0.005305845 | 0.11 | 111000 | 41.85799 | 824.7906 | 6.426876e-14 | 38702647604.8
174 | 2.9 | 20 | 29.146 | 4.857667e-07 | 21.1 | 294.1 | 101.3 | 101300 | 2.012482e-05 | 368.2129 | 0.0003682129 | 0.004776287 | 1.55146e-06 | 0.002032 | 1.451118e-10 | 0.32 | 132000 | 0.005305845 | 0.11 | 111000 | 40.87163 | 790.6326 | 6.273796e-14 | 37780802079.8
177 | 2.95 | 20 | 29.146 | 4.857667e-07 | 21.1 | 294.1 | 101.3 | 101300 | 2.012482e-05 | 371.9505 | 0.0003719505 | 0.004776287 | 1.567209e-06 | 0.002032 | 1.451118e-10 | 0.32 | 132000 | 0.005305845 | 0.11 | 111000 | 41.2865 | 804.9182 | 6.33817e-14 | 38168459863.1
180 | 3 | 20 | 29.146 | 4.857667e-07 | 21.1 | 294.1 | 101.3 | 101300 | 2.012482e-05 | 382.5693 | 0.0003825693 | 0.004776287 | 1.611951e-06 | 0.002032 | 1.451118e-10 | 0.32 | 132000 | 0.005305845 | 0.11 | 111000 | 42.46519 | 846.1514 | 6.521168e-14 | 39270473203.0
183 | 3.05 | 20 | 29.146 | 4.857667e-07 | 21.1 | 294.1 | 101.3 | 101300 | 2.012482e-05 | 390.3663 | 0.0003903663 | 0.004776287 | 1.644804e-06 | 0.002032 | 1.451118e-10 | 0.32 | 132000 | 0.005305845 | 0.11 | 111000 | 43.33066 | 877.0357 | 6.655641e-14 | 40080271039.4
186 | 3.1 | 20 | 29.146 | 4.857667e-07 | 21.1 | 294.1 | 101.3 | 101300 | 2.012482e-05 | 378.3861 | 0.0003783861 | 0.004776287 | 1.594325e-06 | 0.002032 | 1.451118e-10 | 0.32 | 132000 | 0.005305845 | 0.11 | 111000 | 42.00086 | 829.7939 | 6.449058e-14 | 38836230233.7
189 | 3.15 | 20 | 29.146 | 4.857667e-07 | 21.1 | 294.1 | 101.3 | 101300 | 2.012482e-05 | 377.6188 | 0.0003776188 | 0.004776287 | 1.591092e-06 | 0.002032 | 1.451118e-10 | 0.32 | 132000 | 0.005305845 | 0.11 | 111000 | 41.91569 | 826.8095 | 6.435834e-14 | 38756592709.4
192 | 3.2 | 20 | 29.146 | 4.857667e-07 | 21.1 | 294.1 | 101.3 | 101300 | 2.012482e-05 | 380.0941 | 0.0003800941 | 0.004776287 | 1.601522e-06 | 0.002032 | 1.451118e-10 | 0.32 | 132000 | 0.005305845 | 0.11 | 111000 | 42.19044 | 836.4545 | 6.478497e-14 | 39013506289.3
195 | 3.25 | 20 | 29.146 | 4.857667e-07 | 21.1 | 294.1 | 101.3 | 101300 | 2.012482e-05 | 392.8911 | 0.0003928911 | 0.004776287 | 1.655442e-06 | 0.002032 | 1.451118e-10 | 0.32 | 132000 | 0.005305845 | 0.11 | 111000 | 43.61091 | 887.1465 | 6.699204e-14 | 40342606969.9
198 | 3.3 | 20 | 29.146 | 4.857667e-07 | 21.1 | 294.1 | 101.3 | 101300 | 2.012482e-05 | 393.9554 | 0.0003939554 | 0.004776287 | 1.659926e-06 | 0.002032 | 1.451118e-10 | 0.32 | 132000 | 0.005305845 | 0.11 | 111000 | 43.72905 | 891.4251 | 6.717572e-14 | 40453216672.6
201 | 3.35 | 20 | 29.146 | 4.857667e-07 | 21.1 | 294.1 | 101.3 | 101300 | 2.012482e-05 | 401.0594 | 0.0004010594 | 0.004776287 | 1.689859e-06 | 0.002032 | 1.451118e-10 | 0.32 | 132000 | 0.005305845 | 0.11 | 111000 | 44.51759 | 920.2269 | 6.840208e-14 | 41191734051.9
204 | 3.4 | 20 | 29.146 | 4.857667e-07 | 21.1 | 294.1 | 101.3 | 101300 | 2.012482e-05 | 396.4059 | 0.0003964059 | 0.004776287 | 1.670252e-06 | 0.002032 | 1.451118e-10 | 0.32 | 132000 | 0.005305845 | 0.11 | 111000 | 44.00106 | 901.3121 | 6.759866e-14 | 40707914962.3
207 | 3.45 | 20 | 29.146 | 4.857667e-07 | 21.1 | 294.1 | 101.3 | 101300 | 2.012482e-05 | 402.396 | 0.000402396 | 0.004776287 | 1.695491e-06 | 0.002032 | 1.451118e-10 | 0.32 | 132000 | 0.005305845 | 0.11 | 111000 | 44.66596 | 925.6937 | 6.863291e-14 | 41330739829.2
210 | 3.5 | 20 | 29.146 | 4.857667e-07 | 21.1 | 294.1 | 101.3 | 101300 | 2.012482e-05 | 407.8663 | 0.0004078663 | 0.004776287 | 1.71854e-06 | 0.002032 | 1.451118e-10 | 0.32 | 132000 | 0.005305845 | 0.11 | 111000 | 45.27316 | 948.2239 | 6.957789e-14 | 41899804874.8
213 | 3.55 | 20 | 29.146 | 4.857667e-07 | 21.1 | 294.1 | 101.3 | 101300 | 2.012482e-05 | 398.8564 | 0.0003988564 | 0.004776287 | 1.680577e-06 | 0.002032 | 1.451118e-10 | 0.32 | 132000 | 0.005305845 | 0.11 | 111000 | 44.27306 | 911.2498 | 6.80217e-14 | 40962667515.1
216 | 3.6 | 20 | 29.146 | 4.857667e-07 | 21.1 | 294.1 | 101.3 | 101300 | 2.012482e-05 | 407.6931 | 0.0004076931 | 0.004776287 | 1.71781e-06 | 0.002032 | 1.451118e-10 | 0.32 | 132000 | 0.005305845 | 0.11 | 111000 | 45.25393 | 947.5064 | 6.954795e-14 | 41881775953.8
219 | 3.65 | 20 | 29.146 | 4.857667e-07 | 21.1 | 294.1 | 101.3 | 101300 | 2.012482e-05 | 405.4901 | 0.0004054901 | 0.004776287 | 1.708528e-06 | 0.002032 | 1.451118e-10 | 0.32 | 132000 | 0.005305845 | 0.11 | 111000 | 45.0094 | 938.406 | 6.916735e-14 | 41652575318.3
222 | 3.7 | 20 | 29.146 | 4.857667e-07 | 21.1 | 294.1 | 101.3 | 101300 | 2.012482e-05 | 410.1683 | 0.0004101683 | 0.004776287 | 1.728239e-06 | 0.002032 | 1.451118e-10 | 0.32 | 132000 | 0.005305845 | 0.11 | 111000 | 45.52868 | 957.7803 | 6.997569e-14 | 42139358418.3
225 | 3.75 | 20 | 29.146 | 4.857667e-07 | 21.1 | 294.1 | 101.3 | 101300 | 2.012482e-05 | 428.6089 | 0.0004286089 | 0.004776287 | 1.805938e-06 | 0.002032 | 1.451118e-10 | 0.32 | 132000 | 0.005305845 | 0.11 | 111000 | 47.57559 | 1035.942 | 7.316534e-14 | 44060165406.8
228 | 3.8 | 20 | 29.146 | 4.857667e-07 | 21.1 | 294.1 | 101.3 | 101300 | 2.012482e-05 | 418.5594 | 0.0004185594 | 0.004776287 | 1.763595e-06 | 0.002032 | 1.451118e-10 | 0.32 | 132000 | 0.005305845 | 0.11 | 111000 | 46.46009 | 992.9924 | 7.142642e-14 | 43012989549.8
231 | 3.85 | 20 | 29.146 | 4.857667e-07 | 21.1 | 294.1 | 101.3 | 101300 | 2.012482e-05 | 424.6485 | 0.0004246485 | 0.004776287 | 1.789251e-06 | 0.002032 | 1.451118e-10 | 0.32 | 132000 | 0.005305845 | 0.11 | 111000 | 47.13599 | 1018.915 | 7.247986e-14 | 43647369543.9
234 | 3.9 | 20 | 29.146 | 4.857667e-07 | 21.1 | 294.1 | 101.3 | 101300 | 2.012482e-05 | 426.6287 | 0.0004266287 | 0.004776287 | 1.797595e-06 | 0.002032 | 1.451118e-10 | 0.32 | 132000 | 0.005305845 | 0.11 | 111000 | 47.35579 | 1027.412 | 7.282256e-14 | 43853748551.1
237 | 3.95 | 20 | 29.146 | 4.857667e-07 | 21.1 | 294.1 | 101.3 | 101300 | 2.012482e-05 | 425.9356 | 0.0004259356 | 0.004776287 | 1.794675e-06 | 0.002032 | 1.451118e-10 | 0.32 | 132000 | 0.005305845 | 0.11 | 111000 | 47.27886 | 1024.434 | 7.270261e-14 | 43781511601.4
240 | 4 | 20 | 29.146 | 4.857667e-07 | 21.1 | 294.1 | 101.3 | 101300 | 2.012482e-05 | 440.9851 | 0.0004409851 | 0.004776287 | 1.858086e-06 | 0.002032 | 1.451118e-10 | 0.32 | 132000 | 0.005305845 | 0.11 | 111000 | 48.94935 | 1090 | 7.53091e-14 | 45351138145.4
243 | 4.05 | 20 | 29.146 | 4.857667e-07 | 21.1 | 294.1 | 101.3 | 101300 | 2.012482e-05 | 436.0594 | 0.0004360594 | 0.004776287 | 1.837331e-06 | 0.002032 | 1.451118e-10 | 0.32 | 132000 | 0.005305845 | 0.11 | 111000 | 48.40259 | 1068.331 | 7.445558e-14 | 44837150658.3
246 | 4.1 | 20 | 29.146 | 4.857667e-07 | 21.1 | 294.1 | 101.3 | 101300 | 2.012482e-05 | 438.1139 | 0.0004381139 | 0.004776287 | 1.845987e-06 | 0.002032 | 1.451118e-10 | 0.32 | 132000 | 0.005305845 | 0.11 | 111000 | 48.63064 | 1077.344 | 7.481152e-14 | 45051498170.9
249 | 4.15 | 20 | 29.146 | 4.857667e-07 | 21.1 | 294.1 | 101.3 | 101300 | 2.012482e-05 | 441.6782 | 0.0004416782 | 0.004776287 | 1.861006e-06 | 0.002032 | 1.451118e-10 | 0.32 | 132000 | 0.005305845 | 0.11 | 111000 | 49.02628 | 1093.065 | 7.542922e-14 | 45423477302.2
252 | 4.2 | 20 | 29.146 | 4.857667e-07 | 21.1 | 294.1 | 101.3 | 101300 | 2.012482e-05 | 443.1139 | 0.0004431139 | 0.004776287 | 1.867055e-06 | 0.002032 | 1.451118e-10 | 0.32 | 132000 | 0.005305845 | 0.11 | 111000 | 49.18564 | 1099.427 | 7.567808e-14 | 45573337925.5
255 | 4.25 | 20 | 29.146 | 4.857667e-07 | 21.1 | 294.1 | 101.3 | 101300 | 2.012482e-05 | 444.0545 | 0.0004440545 | 0.004776287 | 1.871018e-06 | 0.002032 | 1.451118e-10 | 0.32 | 132000 | 0.005305845 | 0.11 | 111000 | 49.29004 | 1103.605 | 7.584114e-14 | 45671533631.6
258 | 4.3 | 20 | 29.146 | 4.857667e-07 | 21.1 | 294.1 | 101.3 | 101300 | 2.012482e-05 | 435.3911 | 0.0004353911 | 0.004776287 | 1.834515e-06 | 0.002032 | 1.451118e-10 | 0.32 | 132000 | 0.005305845 | 0.11 | 111000 | 48.32841 | 1065.407 | 7.433981e-14 | 44767432120.2
261 | 4.35 | 20 | 29.146 | 4.857667e-07 | 21.1 | 294.1 | 101.3 | 101300 | 2.012482e-05 | 437.2228 | 0.0004372228 | 0.004776287 | 1.842233e-06 | 0.002032 | 1.451118e-10 | 0.32 | 132000 | 0.005305845 | 0.11 | 111000 | 48.53173 | 1073.431 | 7.465713e-14 | 44958523051.0
264 | 4.4 | 20 | 29.146 | 4.857667e-07 | 21.1 | 294.1 | 101.3 | 101300 | 2.012482e-05 | 443.8812 | 0.0004438812 | 0.004776287 | 1.870288e-06 | 0.002032 | 1.451118e-10 | 0.32 | 132000 | 0.005305845 | 0.11 | 111000 | 49.27081 | 1102.835 | 7.58111e-14 | 45653444284.1
267 | 4.45 | 20 | 29.146 | 4.857667e-07 | 21.1 | 294.1 | 101.3 | 101300 | 2.012482e-05 | 430.8861 | 0.0004308861 | 0.004776287 | 1.815533e-06 | 0.002032 | 1.451118e-10 | 0.32 | 132000 | 0.005305845 | 0.11 | 111000 | 47.82836 | 1045.793 | 7.35596e-14 | 44297591786.9
270 | 4.5 | 20 | 29.146 | 4.857667e-07 | 21.1 | 294.1 | 101.3 | 101300 | 2.012482e-05 | 448.8317 | 0.0004488317 | 0.004776287 | 1.891147e-06 | 0.002032 | 1.451118e-10 | 0.32 | 132000 | 0.005305845 | 0.11 | 111000 | 49.82032 | 1124.937 | 7.666955e-14 | 46170401507.1
273 | 4.55 | 20 | 29.146 | 4.857667e-07 | 21.1 | 294.1 | 101.3 | 101300 | 2.012482e-05 | 448.6089 | 0.0004486089 | 0.004776287 | 1.890208e-06 | 0.002032 | 1.451118e-10 | 0.32 | 132000 | 0.005305845 | 0.11 | 111000 | 49.79559 | 1123.938 | 7.663091e-14 | 46147133128.6
276 | 4.6 | 20 | 29.146 | 4.857667e-07 | 21.1 | 294.1 | 101.3 | 101300 | 2.012482e-05 | 460.8614 | 0.0004608614 | 0.004776287 | 1.941834e-06 | 0.002032 | 1.451118e-10 | 0.32 | 132000 | 0.005305845 | 0.11 | 111000 | 51.15561 | 1179.497 | 7.87573e-14 | 47427644714.7
279 | 4.65 | 20 | 29.146 | 4.857667e-07 | 21.1 | 294.1 | 101.3 | 101300 | 2.012482e-05 | 470.4653 | 0.0004704653 | 0.004776287 | 1.9823e-06 | 0.002032 | 1.451118e-10 | 0.32 | 132000 | 0.005305845 | 0.11 | 111000 | 52.22165 | 1223.922 | 8.042584e-14 | 48432443572.4
282 | 4.7 | 20 | 29.146 | 4.857667e-07 | 21.1 | 294.1 | 101.3 | 101300 | 2.012482e-05 | 443.7822 | 0.0004437822 | 0.004776287 | 1.869871e-06 | 0.002032 | 1.451118e-10 | 0.32 | 132000 | 0.005305845 | 0.11 | 111000 | 49.25982 | 1102.395 | 7.579393e-14 | 45643107648.9
285 | 4.75 | 20 | 29.146 | 4.857667e-07 | 21.1 | 294.1 | 101.3 | 101300 | 2.012482e-05 | 447.9901 | 0.0004479901 | 0.004776287 | 1.887601e-06 | 0.002032 | 1.451118e-10 | 0.32 | 132000 | 0.005305845 | 0.11 | 111000 | 49.7269 | 1121.165 | 7.652358e-14 | 46082501373.4
288 | 4.8 | 20 | 29.146 | 4.857667e-07 | 21.1 | 294.1 | 101.3 | 101300 | 2.012482e-05 | 450.8614 | 0.0004508614 | 0.004776287 | 1.899699e-06 | 0.002032 | 1.451118e-10 | 0.32 | 132000 | 0.005305845 | 0.11 | 111000 | 50.04561 | 1134.058 | 7.702163e-14 | 46382425420.5
291 | 4.85 | 20 | 29.146 | 4.857667e-07 | 21.1 | 294.1 | 101.3 | 101300 | 2.012482e-05 | 454.5743 | 0.0004545743 | 0.004776287 | 1.915343e-06 | 0.002032 | 1.451118e-10 | 0.32 | 132000 | 0.005305845 | 0.11 | 111000 | 50.45774 | 1150.832 | 7.766586e-14 | 46770382351.4
294 | 4.9 | 20 | 29.146 | 4.857667e-07 | 21.1 | 294.1 | 101.3 | 101300 | 2.012482e-05 | 448.1634 | 0.0004481634 | 0.004776287 | 1.888331e-06 | 0.002032 | 1.451118e-10 | 0.32 | 132000 | 0.005305845 | 0.11 | 111000 | 49.74613 | 1121.941 | 7.655363e-14 | 46100597875.2
297 | 4.95 | 20 | 29.146 | 4.857667e-07 | 21.1 | 294.1 | 101.3 | 101300 | 2.012482e-05 | 463.7574 | 0.0004637574 | 0.004776287 | 1.954036e-06 | 0.002032 | 1.451118e-10 | 0.32 | 132000 | 0.005305845 | 0.11 | 111000 | 51.47707 | 1192.813 | 7.926027e-14 | 47730536789.1
300 | 5 | 20 | 29.146 | 4.857667e-07 | 21.1 | 294.1 | 101.3 | 101300 | 2.012482e-05 | 453.6089 | 0.0004536089 | 0.004776287 | 1.911276e-06 | 0.002032 | 1.451118e-10 | 0.32 | 132000 | 0.005305845 | 0.11 | 111000 | 50.35059 | 1146.459 | 7.749834e-14 | 46669500032.8
303 | 5.05 | 20 | 29.146 | 4.857667e-07 | 21.1 | 294.1 | 101.3 | 101300 | 2.012482e-05 | 463.9554 | 0.0004639554 | 0.004776287 | 1.954871e-06 | 0.002032 | 1.451118e-10 | 0.32 | 132000 | 0.005305845 | 0.11 | 111000 | 51.49905 | 1193.726 | 7.929467e-14 | 47751250542.5
306 | 5.1 | 20 | 29.146 | 4.857667e-07 | 21.1 | 294.1 | 101.3 | 101300 | 2.012482e-05 | 462.198 | 0.000462198 | 0.004776287 | 1.947466e-06 | 0.002032 | 1.451118e-10 | 0.32 | 132000 | 0.005305845 | 0.11 | 111000 | 51.30398 | 1185.634 | 7.898942e-14 | 47567430236.5
309 | 5.15 | 20 | 29.146 | 4.857667e-07 | 21.1 | 294.1 | 101.3 | 101300 | 2.012482e-05 | 453.4356 | 0.0004534356 | 0.004776287 | 1.910546e-06 | 0.002032 | 1.451118e-10 | 0.32 | 132000 | 0.005305845 | 0.11 | 111000 | 50.33136 | 1145.675 | 7.746827e-14 | 46651393957.1
312 | 5.2 | 20 | 29.146 | 4.857667e-07 | 21.1 | 294.1 | 101.3 | 101300 | 2.012482e-05 | 455.7871 | 0.0004557871 | 0.004776287 | 1.920453e-06 | 0.002032 | 1.451118e-10 | 0.32 | 132000 | 0.005305845 | 0.11 | 111000 | 50.59237 | 1156.336 | 7.787636e-14 | 46897145439.2
315 | 5.25 | 20 | 29.146 | 4.857667e-07 | 21.1 | 294.1 | 101.3 | 101300 | 2.012482e-05 | 459.5248 | 0.0004595248 | 0.004776287 | 1.936202e-06 | 0.002032 | 1.451118e-10 | 0.32 | 132000 | 0.005305845 | 0.11 | 111000 | 51.00725 | 1173.375 | 7.85252e-14 | 47287877690.0
318 | 5.3 | 20 | 29.146 | 4.857667e-07 | 21.1 | 294.1 | 101.3 | 101300 | 2.012482e-05 | 454.203 | 0.000454203 | 0.004776287 | 1.913779e-06 | 0.002032 | 1.451118e-10 | 0.32 | 132000 | 0.005305845 | 0.11 | 111000 | 50.41653 | 1149.149 | 7.760143e-14 | 46731580333.1
321 | 5.35 | 20 | 29.146 | 4.857667e-07 | 21.1 | 294.1 | 101.3 | 101300 | 2.012482e-05 | 465.0198 | 0.0004650198 | 0.004776287 | 1.959355e-06 | 0.002032 | 1.451118e-10 | 0.32 | 132000 | 0.005305845 | 0.11 | 111000 | 51.6172 | 1198.639 | 7.947956e-14 | 47862593969.3
324 | 5.4 | 20 | 29.146 | 4.857667e-07 | 21.1 | 294.1 | 101.3 | 101300 | 2.012482e-05 | 458.0396 | 0.0004580396 | 0.004776287 | 1.929944e-06 | 0.002032 | 1.451118e-10 | 0.32 | 132000 | 0.005305845 | 0.11 | 111000 | 50.8424 | 1166.591 | 7.826736e-14 | 47132602630.4
327 | 5.45 | 20 | 29.146 | 4.857667e-07 | 21.1 | 294.1 | 101.3 | 101300 | 2.012482e-05 | 454.6485 | 0.0004546485 | 0.004776287 | 1.915656e-06 | 0.002032 | 1.451118e-10 | 0.32 | 132000 | 0.005305845 | 0.11 | 111000 | 50.46599 | 1151.168 | 7.767875e-14 | 46778142924.2
330 | 5.5 | 20 | 29.146 | 4.857667e-07 | 21.1 | 294.1 | 101.3 | 101300 | 2.012482e-05 | 448.6584 | 0.0004486584 | 0.004776287 | 1.890417e-06 | 0.002032 | 1.451118e-10 | 0.32 | 132000 | 0.005305845 | 0.11 | 111000 | 49.80108 | 1124.16 | 7.663949e-14 | 46152303836.0
333 | 5.55 | 20 | 29.146 | 4.857667e-07 | 21.1 | 294.1 | 101.3 | 101300 | 2.012482e-05 | 459.5248 | 0.0004595248 | 0.004776287 | 1.936202e-06 | 0.002032 | 1.451118e-10 | 0.32 | 132000 | 0.005305845 | 0.11 | 111000 | 51.00725 | 1173.375 | 7.85252e-14 | 47287877690.0
336 | 5.6 | 20 | 29.146 | 4.857667e-07 | 21.1 | 294.1 | 101.3 | 101300 | 2.012482e-05 | 452.1733 | 0.0004521733 | 0.004776287 | 1.905227e-06 | 0.002032 | 1.451118e-10 | 0.32 | 132000 | 0.005305845 | 0.11 | 111000 | 50.19123 | 1139.971 | 7.724923e-14 | 46519487499.6
339 | 5.65 | 20 | 29.146 | 4.857667e-07 | 21.1 | 294.1 | 101.3 | 101300 | 2.012482e-05 | 456.604 | 0.000456604 | 0.004776287 | 1.923895e-06 | 0.002032 | 1.451118e-10 | 0.32 | 132000 | 0.005305845 | 0.11 | 111000 | 50.68304 | 1160.05 | 7.801814e-14 | 46982524992.3
342 | 5.7 | 20 | 29.146 | 4.857667e-07 | 21.1 | 294.1 | 101.3 | 101300 | 2.012482e-05 | 445.7871 | 0.0004457871 | 0.004776287 | 1.878319e-06 | 0.002032 | 1.451118e-10 | 0.32 | 132000 | 0.005305845 | 0.11 | 111000 | 49.48237 | 1111.32 | 7.614155e-14 | 45852443650.6
345 | 5.75 | 20 | 29.146 | 4.857667e-07 | 21.1 | 294.1 | 101.3 | 101300 | 2.012482e-05 | 443.4604 | 0.0004434604 | 0.004776287 | 1.868515e-06 | 0.002032 | 1.451118e-10 | 0.32 | 132000 | 0.005305845 | 0.11 | 111000 | 49.2241 | 1100.966 | 7.573815e-14 | 45609514261.8
348 | 5.8 | 20 | 29.146 | 4.857667e-07 | 21.1 | 294.1 | 101.3 | 101300 | 2.012482e-05 | 464.0792 | 0.0004640792 | 0.004776287 | 1.955392e-06 | 0.002032 | 1.451118e-10 | 0.32 | 132000 | 0.005305845 | 0.11 | 111000 | 51.51279 | 1194.296 | 7.931617e-14 | 47764196845.8
351 | 5.85 | 20 | 29.146 | 4.857667e-07 | 21.1 | 294.1 | 101.3 | 101300 | 2.012482e-05 | 456.5792 | 0.0004565792 | 0.004776287 | 1.923791e-06 | 0.002032 | 1.451118e-10 | 0.32 | 132000 | 0.005305845 | 0.11 | 111000 | 50.68029 | 1159.937 | 7.801385e-14 | 46979937632.5
354 | 5.9 | 20 | 29.146 | 4.857667e-07 | 21.1 | 294.1 | 101.3 | 101300 | 2.012482e-05 | 465.2921 | 0.0004652921 | 0.004776287 | 1.960502e-06 | 0.002032 | 1.451118e-10 | 0.32 | 132000 | 0.005305845 | 0.11 | 111000 | 51.64742 | 1199.897 | 7.952687e-14 | 47891079070.1
357 | 5.95 | 20 | 29.146 | 4.857667e-07 | 21.1 | 294.1 | 101.3 | 101300 | 2.012482e-05 | 445.8614 | 0.0004458614 | 0.004776287 | 1.878631e-06 | 0.002032 | 1.451118e-10 | 0.32 | 132000 | 0.005305845 | 0.11 | 111000 | 49.49061 | 1111.651 | 7.615443e-14 | 45860197610.2
360 | 6 | 20 | 29.146 | 4.857667e-07 | 21.1 | 294.1 | 101.3 | 101300 | 2.012482e-05 | 458.2129 | 0.0004582129 | 0.004776287 | 1.930674e-06 | 0.002032 | 1.451118e-10 | 0.32 | 132000 | 0.005305845 | 0.11 | 111000 | 50.86163 | 1167.381 | 7.829744e-14 | 47150716882.6
363 | 6.05 | 20 | 29.146 | 4.857667e-07 | 21.1 | 294.1 | 101.3 | 101300 | 2.012482e-05 | 455.4653 | 0.0004554653 | 0.004776287 | 1.919098e-06 | 0.002032 | 1.451118e-10 | 0.32 | 132000 | 0.005305845 | 0.11 | 111000 | 50.55665 | 1154.874 | 7.782051e-14 | 46863512948.0
366 | 6.1 | 20 | 29.146 | 4.857667e-07 | 21.1 | 294.1 | 101.3 | 101300 | 2.012482e-05 | 446.5792 | 0.0004465792 | 0.004776287 | 1.881656e-06 | 0.002032 | 1.451118e-10 | 0.32 | 132000 | 0.005305845 | 0.11 | 111000 | 49.57029 | 1114.855 | 7.62789e-14 | 45935155410.3
369 | 6.15 | 20 | 29.146 | 4.857667e-07 | 21.1 | 294.1 | 101.3 | 101300 | 2.012482e-05 | 453.0644 | 0.0004530644 | 0.004776287 | 1.908981e-06 | 0.002032 | 1.451118e-10 | 0.32 | 132000 | 0.005305845 | 0.11 | 111000 | 50.29014 | 1143.996 | 7.740385e-14 | 46612596254.6
372 | 6.2 | 20 | 29.146 | 4.857667e-07 | 21.1 | 294.1 | 101.3 | 101300 | 2.012482e-05 | 454.896 | 0.000454896 | 0.004776287 | 1.916699e-06 | 0.002032 | 1.451118e-10 | 0.32 | 132000 | 0.005305845 | 0.11 | 111000 | 50.49346 | 1152.291 | 7.772171e-14 | 46804011907.4
375 | 6.25 | 20 | 29.146 | 4.857667e-07 | 21.1 | 294.1 | 101.3 | 101300 | 2.012482e-05 | 442.0743 | 0.0004420743 | 0.004776287 | 1.862674e-06 | 0.002032 | 1.451118e-10 | 0.32 | 132000 | 0.005305845 | 0.11 | 111000 | 49.07024 | 1094.819 | 7.549787e-14 | 45464816110.8
378 | 6.3 | 20 | 29.146 | 4.857667e-07 | 21.1 | 294.1 | 101.3 | 101300 | 2.012482e-05 | 446.3317 | 0.0004463317 | 0.004776287 | 1.880613e-06 | 0.002032 | 1.451118e-10 | 0.32 | 132000 | 0.005305845 | 0.11 | 111000 | 49.54282 | 1113.75 | 7.623598e-14 | 45909307307.9
381 | 6.35 | 20 | 29.146 | 4.857667e-07 | 21.1 | 294.1 | 101.3 | 101300 | 2.012482e-05 | 457.9158 | 0.0004579158 | 0.004776287 | 1.929423e-06 | 0.002032 | 1.451118e-10 | 0.32 | 132000 | 0.005305845 | 0.11 | 111000 | 50.82866 | 1166.026 | 7.824587e-14 | 47119664068.1
384 | 6.4 | 20 | 29.146 | 4.857667e-07 | 21.1 | 294.1 | 101.3 | 101300 | 2.012482e-05 | 446.4554 | 0.0004464554 | 0.004776287 | 1.881135e-06 | 0.002032 | 1.451118e-10 | 0.32 | 132000 | 0.005305845 | 0.11 | 111000 | 49.55655 | 1114.302 | 7.625744e-14 | 45922231282.1
387 | 6.45 | 20 | 29.146 | 4.857667e-07 | 21.1 | 294.1 | 101.3 | 101300 | 2.012482e-05 | 455.5644 | 0.0004555644 | 0.004776287 | 1.919515e-06 | 0.002032 | 1.451118e-10 | 0.32 | 132000 | 0.005305845 | 0.11 | 111000 | 50.56764 | 1155.324 | 7.78377e-14 | 46873861293.9
390 | 6.5 | 20 | 29.146 | 4.857667e-07 | 21.1 | 294.1 | 101.3 | 101300 | 2.012482e-05 | 442.0248 | 0.0004420248 | 0.004776287 | 1.862466e-06 | 0.002032 | 1.451118e-10 | 0.32 | 132000 | 0.005305845 | 0.11 | 111000 | 49.06475 | 1094.599 | 7.548929e-14 | 45459648674.3
393 | 6.55 | 20 | 29.146 | 4.857667e-07 | 21.1 | 294.1 | 101.3 | 101300 | 2.012482e-05 | 483.4851 | 0.0004834851 | 0.004776287 | 2.037159e-06 | 0.002032 | 1.451118e-10 | 0.32 | 132000 | 0.005305845 | 0.11 | 111000 | 53.66685 | 1285.373 | 8.269043e-14 | 49796176699.9
396 | 6.6 | 20 | 29.146 | 4.857667e-07 | 21.1 | 294.1 | 101.3 | 101300 | 2.012482e-05 | 459.1782 | 0.0004591782 | 0.004776287 | 1.934742e-06 | 0.002032 | 1.451118e-10 | 0.32 | 132000 | 0.005305845 | 0.11 | 111000 | 50.96878 | 1171.791 | 7.846504e-14 | 47251644808.1
399 | 6.65 | 20 | 29.146 | 4.857667e-07 | 21.1 | 294.1 | 101.3 | 101300 | 2.012482e-05 | 453.3614 | 0.0004533614 | 0.004776287 | 1.910233e-06 | 0.002032 | 1.451118e-10 | 0.32 | 132000 | 0.005305845 | 0.11 | 111000 | 50.32311 | 1145.339 | 7.745539e-14 | 46643634304.1
402 | 6.7 | 20 | 29.146 | 4.857667e-07 | 21.1 | 294.1 | 101.3 | 101300 | 2.012482e-05 | 448.2376 | 0.0004482376 | 0.004776287 | 1.888644e-06 | 0.002032 | 1.451118e-10 | 0.32 | 132000 | 0.005305845 | 0.11 | 111000 | 49.75438 | 1122.274 | 7.656651e-14 | 46108353611.6
405 | 6.75 | 20 | 29.146 | 4.857667e-07 | 21.1 | 294.1 | 101.3 | 101300 | 2.012482e-05 | 444.5 | 0.0004445 | 0.004776287 | 1.872895e-06 | 0.002032 | 1.451118e-10 | 0.32 | 132000 | 0.005305845 | 0.11 | 111000 | 49.3395 | 1105.586 | 7.591838e-14 | 45718050476.6
408 | 6.8 | 20 | 29.146 | 4.857667e-07 | 21.1 | 294.1 | 101.3 | 101300 | 2.012482e-05 | 446.2822 | 0.0004462822 | 0.004776287 | 1.880404e-06 | 0.002032 | 1.451118e-10 | 0.32 | 132000 | 0.005305845 | 0.11 | 111000 | 49.53732 | 1113.529 | 7.62274e-14 | 45904137761.3
411 | 6.85 | 20 | 29.146 | 4.857667e-07 | 21.1 | 294.1 | 101.3 | 101300 | 2.012482e-05 | 445.2426 | 0.0004452426 | 0.004776287 | 1.876024e-06 | 0.002032 | 1.451118e-10 | 0.32 | 132000 | 0.005305845 | 0.11 | 111000 | 49.42193 | 1108.892 | 7.604713e-14 | 45795582971.8
414 | 6.9 | 20 | 29.146 | 4.857667e-07 | 21.1 | 294.1 | 101.3 | 101300 | 2.012482e-05 | 452.0495 | 0.0004520495 | 0.004776287 | 1.904705e-06 | 0.002032 | 1.451118e-10 | 0.32 | 132000 | 0.005305845 | 0.11 | 111000 | 50.1775 | 1139.413 | 7.722776e-14 | 46506556367.4
417 | 6.95 | 20 | 29.146 | 4.857667e-07 | 21.1 | 294.1 | 101.3 | 101300 | 2.012482e-05 | 448.1881 | 0.0004481881 | 0.004776287 | 1.888435e-06 | 0.002032 | 1.451118e-10 | 0.32 | 132000 | 0.005305845 | 0.11 | 111000 | 49.74888 | 1122.052 | 7.655793e-14 | 46103183114.5
420 | 7 | 20 | 29.146 | 4.857667e-07 | 21.1 | 294.1 | 101.3 | 101300 | 2.012482e-05 | 442.8911 | 0.0004428911 | 0.004776287 | 1.866116e-06 | 0.002032 | 1.451118e-10 | 0.32 | 132000 | 0.005305845 | 0.11 | 111000 | 49.16091 | 1098.439 | 7.563946e-14 | 45550082342.9
423 | 7.05 | 20 | 29.146 | 4.857667e-07 | 21.1 | 294.1 | 101.3 | 101300 | 2.012482e-05 | 440.0941 | 0.0004400941 | 0.004776287 | 1.854331e-06 | 0.002032 | 1.451118e-10 | 0.32 | 132000 | 0.005305845 | 0.11 | 111000 | 48.85044 | 1086.065 | 7.515466e-14 | 45258137676.9
426 | 7.1 | 20 | 29.146 | 4.857667e-07 | 21.1 | 294.1 | 101.3 | 101300 | 2.012482e-05 | 449.4257 | 0.0004494257 | 0.004776287 | 1.89365e-06 | 0.002032 | 1.451118e-10 | 0.32 | 132000 | 0.005305845 | 0.11 | 111000 | 49.88626 | 1127.603 | 7.677259e-14 | 46232452969.3
429 | 7.15 | 20 | 29.146 | 4.857667e-07 | 21.1 | 294.1 | 101.3 | 101300 | 2.012482e-05 | 446.9257 | 0.0004469257 | 0.004776287 | 1.883116e-06 | 0.002032 | 1.451118e-10 | 0.32 | 132000 | 0.005305845 | 0.11 | 111000 | 49.60876 | 1116.403 | 7.6339e-14 | 45971343789.3
432 | 7.2 | 20 | 29.146 | 4.857667e-07 | 21.1 | 294.1 | 101.3 | 101300 | 2.012482e-05 | 446.6287 | 0.0004466287 | 0.004776287 | 1.881865e-06 | 0.002032 | 1.451118e-10 | 0.32 | 132000 | 0.005305845 | 0.11 | 111000 | 49.57579 | 1115.076 | 7.628749e-14 | 45940325104.8
435 | 7.25 | 20 | 29.146 | 4.857667e-07 | 21.1 | 294.1 | 101.3 | 101300 | 2.012482e-05 | 442.7921 | 0.0004427921 | 0.004776287 | 1.865699e-06 | 0.002032 | 1.451118e-10 | 0.32 | 132000 | 0.005305845 | 0.11 | 111000 | 49.14992 | 1098 | 7.56223e-14 | 45539746687.4
438 | 7.3 | 20 | 29.146 | 4.857667e-07 | 21.1 | 294.1 | 101.3 | 101300 | 2.012482e-05 | 433.8317 | 0.0004338317 | 0.004776287 | 1.827944e-06 | 0.002032 | 1.451118e-10 | 0.32 | 132000 | 0.005305845 | 0.11 | 111000 | 48.15532 | 1058.598 | 7.40697e-14 | 44604772597.4
441 | 7.35 | 20 | 29.146 | 4.857667e-07 | 21.1 | 294.1 | 101.3 | 101300 | 2.012482e-05 | 454.2772 | 0.0004542772 | 0.004776287 | 1.914092e-06 | 0.002032 | 1.451118e-10 | 0.32 | 132000 | 0.005305845 | 0.11 | 111000 | 50.42477 | 1149.485 | 7.761432e-14 | 46739340624.1
50.24149
[23 empty] | 7.73284e-14 | 46567160332.3

## 700C_5mm_coated+swapped+dewar_N
Time (min) |  | Time (h) | Sweep gas flow rate N2 equivalent (std. ml/min) | Sweep gas flow rate Ar equivalent (std. ml/min) | Sweep gas flow rate Q (std. m3/s) | Temp of sweep gas for standard condition (DegC) | Temp of sweep gas for standard condition, T (K) | Pressure of sweep gas for standard condition (kPa-a) | Pressure of sweep gas for standard condition, P (Pa) | mol/s for sweep gas (n) | Measured PPM by GC | Mole fraction of H2 in Ar (C) | Area of layer, A (m2) | Measured permeation flux J (mol/m2-s) |  | Thickness of Ni membrane, LNi (m) | Avg. 1D Permeability of Ni membrane at 700C established from dry runs ØNi (mol/m.s.Pa^0.5) | Upstream volume total pressure (bar-g) | Upstream volume H2 pressure due to partial Ar displacement through dilution purging Pup(Pa) | Thickness of salt layer at 700C, LFLiBe (m) | Downstream total pressure (bar-g) | Downstream total pressure (Pa) | Downstream H2 pressure Pdown, Ni (Pa) | Pressure at Ni-salt interface (Pa) | 1D Permeability, Ø1D = Jeff.LFLiBe/(Pup - Pinterface) (mol/m.s.Pa) | 1D Permeability, Ø1D = Jeff.LFLiBe/(Pinterface - Pdown) (H2/m.s.Pa)
0 | 0 | 0 | 20 | 29.146 | 4.857667e-07 | 21.1 | 294.1 | 101.3 | 101300 | 2.012482e-05 | 26.67822 | 2.667822e-05 | 0.004776287 | 1.124083e-07 | 646420933322820.4 | 0.002032 | 1.941496e-10 | 0.32 | 132000 | 0.005363582 | 0.11 | 111000 | 2.961282 | 8.394469 | 4.567801e-15 | 2750729890.4
3 | 180 | 0.05 | 20 | 29.146 | 4.857667e-07 | 21.1 | 294.1 | 101.3 | 101300 | 2.012482e-05 | 26.85149 | 2.685149e-05 | 0.004776287 | 1.131384e-07 | 650619250759505.9 | 0.002032 | 1.941496e-10 | 0.32 | 132000 | 0.005363582 | 0.11 | 111000 | 2.980515 | 8.471249 | 4.59747e-15 | 2768596697.8
6 | 360 | 0.1 | 20 | 29.146 | 4.857667e-07 | 21.1 | 294.1 | 101.3 | 101300 | 2.012482e-05 | 19.30198 | 1.930198e-05 | 0.004776287 | 8.132866e-08 | 467692562446776.1 | 0.002032 | 1.941496e-10 | 0.32 | 132000 | 0.005363582 | 0.11 | 111000 | 2.14252 | 5.358917 | 3.304778e-15 | 1990137166.8
9 | 540 | 0.15 | 20 | 29.146 | 4.857667e-07 | 21.1 | 294.1 | 101.3 | 101300 | 2.012482e-05 | 28.93069 | 2.893069e-05 | 0.004776287 | 1.218991e-07 | 700999059999733.4 | 0.002032 | 1.941496e-10 | 0.32 | 132000 | 0.005363582 | 0.11 | 111000 | 3.211307 | 9.411564 | 4.953505e-15 | 2983000436.5
12 | 720 | 0.2 | 20 | 29.146 | 4.857667e-07 | 21.1 | 294.1 | 101.3 | 101300 | 2.012482e-05 | 18.95545 | 1.895545e-05 | 0.004776287 | 7.986854e-08 | 459295927573404.9 | 0.002032 | 1.941496e-10 | 0.32 | 132000 | 0.005363582 | 0.11 | 111000 | 2.104054 | 5.227865 | 3.245443e-15 | 1954405654.2
15 | 900 | 0.25 | 20 | 29.146 | 4.857667e-07 | 21.1 | 294.1 | 101.3 | 101300 | 2.012482e-05 | 22.81683 | 2.281683e-05 | 0.004776287 | 9.613844e-08 | 552858430448112.6 | 0.002032 | 1.941496e-10 | 0.32 | 132000 | 0.005363582 | 0.11 | 111000 | 2.532668 | 6.747713 | 3.906612e-15 | 2352561865.2
18 | 1080 | 0.3 | 20 | 29.146 | 4.857667e-07 | 21.1 | 294.1 | 101.3 | 101300 | 2.012482e-05 | 22.79208 | 2.279208e-05 | 0.004776287 | 9.603415e-08 | 552258670814300.4 | 0.002032 | 1.941496e-10 | 0.32 | 132000 | 0.005363582 | 0.11 | 111000 | 2.529921 | 6.73756 | 3.902374e-15 | 2350009545.3
21 | 1260 | 0.35 | 20 | 29.146 | 4.857667e-07 | 21.1 | 294.1 | 101.3 | 101300 | 2.012482e-05 | 30.26733 | 3.026733e-05 | 0.004776287 | 1.27531e-07 | 733386080225593.5 | 0.002032 | 1.941496e-10 | 0.32 | 132000 | 0.005363582 | 0.11 | 111000 | 3.359673 | 10.03433 | 5.182387e-15 | 3120833456.7
24 | 1440 | 0.4 | 20 | 29.146 | 4.857667e-07 | 21.1 | 294.1 | 101.3 | 101300 | 2.012482e-05 | 39.94554 | 3.994554e-05 | 0.004776287 | 1.683101e-07 | 967892097046175.1 | 0.002032 | 1.941496e-10 | 0.32 | 132000 | 0.005363582 | 0.11 | 111000 | 4.433955 | 14.95567 | 6.839751e-15 | 4118898286.8
27 | 1620 | 0.45 | 20 | 29.146 | 4.857667e-07 | 21.1 | 294.1 | 101.3 | 101300 | 2.012482e-05 | 54.64851 | 5.464851e-05 | 0.004776287 | 2.302608e-07 | 1324149319530639 | 0.002032 | 1.941496e-10 | 0.32 | 132000 | 0.005363582 | 0.11 | 111000 | 6.065985 | 23.74485 | 9.357918e-15 | 5635338485.6
30 | 1800 | 0.5 | 20 | 29.146 | 4.857667e-07 | 21.1 | 294.1 | 101.3 | 101300 | 2.012482e-05 | 79.10396 | 7.910396e-05 | 0.004776287 | 3.333036e-07 | 1916711837737121 | 0.002032 | 1.941496e-10 | 0.32 | 132000 | 0.005363582 | 0.11 | 111000 | 8.78054 | 41.62321 | 1.354746e-14 | 8158281880.2
33 | 1980 | 0.55 | 20 | 29.146 | 4.857667e-07 | 21.1 | 294.1 | 101.3 | 101300 | 2.012482e-05 | 109.0297 | 0.0001090297 | 0.004776287 | 4.593953e-07 | 2641821235016106.5 | 0.002032 | 1.941496e-10 | 0.32 | 132000 | 0.005363582 | 0.11 | 111000 | 12.1023 | 68.67336 | 1.867642e-14 | 11246939100.2
36 | 2160 | 0.6 | 20 | 29.146 | 4.857667e-07 | 21.1 | 294.1 | 101.3 | 101300 | 2.012482e-05 | 142.5198 | 0.0001425198 | 0.004776287 | 6.005054e-07 | 3453296019564051.5 | 0.002032 | 1.941496e-10 | 0.32 | 132000 | 0.005363582 | 0.11 | 111000 | 15.8197 | 105.3165 | 2.441994e-14 | 14705688565.1
39 | 2340 | 0.65 | 20 | 29.146 | 4.857667e-07 | 21.1 | 294.1 | 101.3 | 101300 | 2.012482e-05 | 184.3762 | 0.0001843762 | 0.004776287 | 7.76867e-07 | 4467489560340531.5 | 0.002032 | 1.941496e-10 | 0.32 | 132000 | 0.005363582 | 0.11 | 111000 | 20.46576 | 160.142 | 3.160494e-14 | 19032492444.0
42 | 2520 | 0.7 | 20 | 29.146 | 4.857667e-07 | 21.1 | 294.1 | 101.3 | 101300 | 2.012482e-05 | 234.8713 | 0.0002348713 | 0.004776287 | 9.896273e-07 | 5690999213317478 | 0.002032 | 1.941496e-10 | 0.32 | 132000 | 0.005363582 | 0.11 | 111000 | 26.07071 | 239.1212 | 4.02847e-14 | 24259446567.9
45 | 2700 | 0.75 | 20 | 29.146 | 4.857667e-07 | 21.1 | 294.1 | 101.3 | 101300 | 2.012482e-05 | 250.3663 | 0.0002503663 | 0.004776287 | 1.054915e-06 | 6066448744083934 | 0.002032 | 1.941496e-10 | 0.32 | 132000 | 0.005363582 | 0.11 | 111000 | 27.79066 | 266.1008 | 4.295118e-14 | 25865199479.8
48 | 2880 | 0.8 | 20 | 29.146 | 4.857667e-07 | 21.1 | 294.1 | 101.3 | 101300 | 2.012482e-05 | 298.3614 | 0.0002983614 | 0.004776287 | 1.257142e-06 | 7229382674045846 | 0.002032 | 1.941496e-10 | 0.32 | 132000 | 0.005363582 | 0.11 | 111000 | 33.11811 | 357.6743 | 5.122049e-14 | 30844981499.8
51 | 3060 | 0.85 | 20 | 29.146 | 4.857667e-07 | 21.1 | 294.1 | 101.3 | 101300 | 2.012482e-05 | 318.3366 | 0.0003183366 | 0.004776287 | 1.341308e-06 | 7713388698532317 | 0.002032 | 1.941496e-10 | 0.32 | 132000 | 0.005363582 | 0.11 | 111000 | 35.33537 | 399.3079 | 5.466699e-14 | 32920459647.2
54 | 3240 | 0.9 | 20 | 29.146 | 4.857667e-07 | 21.1 | 294.1 | 101.3 | 101300 | 2.012482e-05 | 334.104 | 0.000334104 | 0.004776287 | 1.407743e-06 | 8095435585270702 | 0.002032 | 1.941496e-10 | 0.32 | 132000 | 0.005363582 | 0.11 | 111000 | 37.08554 | 433.616 | 5.738962e-14 | 34560031467.9
57 | 3420 | 0.95 | 20 | 29.146 | 4.857667e-07 | 21.1 | 294.1 | 101.3 | 101300 | 2.012482e-05 | 352.5446 | 0.0003525446 | 0.004776287 | 1.485442e-06 | 8542256512460814 | 0.002032 | 1.941496e-10 | 0.32 | 132000 | 0.005363582 | 0.11 | 111000 | 39.13245 | 475.3474 | 6.057641e-14 | 36479114838.5
60 | 3600 | 1 | 20 | 29.146 | 4.857667e-07 | 21.1 | 294.1 | 101.3 | 101300 | 2.012482e-05 | 370.8614 | 0.0003708614 | 0.004776287 | 1.56262e-06 | 8986078641481863 | 0.002032 | 1.941496e-10 | 0.32 | 132000 | 0.005363582 | 0.11 | 111000 | 41.16561 | 518.5034 | 6.374464e-14 | 38387022067.6
63 | 3780 | 1.05 | 20 | 29.146 | 4.857667e-07 | 21.1 | 294.1 | 101.3 | 101300 | 2.012482e-05 | 385.3663 | 0.0003853663 | 0.004776287 | 1.623736e-06 | 9337537786895832 | 0.002032 | 1.941496e-10 | 0.32 | 132000 | 0.005363582 | 0.11 | 111000 | 42.77566 | 553.8769 | 6.625561e-14 | 39899131038.9
66 | 3960 | 1.1 | 20 | 29.146 | 4.857667e-07 | 21.1 | 294.1 | 101.3 | 101300 | 2.012482e-05 | 381.1584 | 0.0003811584 | 0.004776287 | 1.606006e-06 | 9235578649147750 | 0.002032 | 1.941496e-10 | 0.32 | 132000 | 0.005363582 | 0.11 | 111000 | 42.30858 | 543.5062 | 6.552698e-14 | 39460348162.2
69 | 4140 | 1.15 | 20 | 29.146 | 4.857667e-07 | 21.1 | 294.1 | 101.3 | 101300 | 2.012482e-05 | 399.1535 | 0.0003991535 | 0.004776287 | 1.681828e-06 | 9671603902929242 | 0.002032 | 1.941496e-10 | 0.32 | 132000 | 0.005363582 | 0.11 | 111000 | 44.30603 | 588.4776 | 6.864409e-14 | 41337470824.9
72 | 4320 | 1.2 | 20 | 29.146 | 4.857667e-07 | 21.1 | 294.1 | 101.3 | 101300 | 2.012482e-05 | 400.3416 | 0.0004003416 | 0.004776287 | 1.686834e-06 | 9700392365352228 | 0.002032 | 1.941496e-10 | 0.32 | 132000 | 0.005363582 | 0.11 | 111000 | 44.43792 | 591.5038 | 6.885e-14 | 41461470591.0
75 | 4500 | 1.25 | 20 | 29.146 | 4.857667e-07 | 21.1 | 294.1 | 101.3 | 101300 | 2.012482e-05 | 405.1931 | 0.0004051931 | 0.004776287 | 1.707276e-06 | 9817945253579426 | 0.002032 | 1.941496e-10 | 0.32 | 132000 | 0.005363582 | 0.11 | 111000 | 44.97643 | 603.9339 | 6.969094e-14 | 41967885594.6
78 | 4680 | 1.3 | 20 | 29.146 | 4.857667e-07 | 21.1 | 294.1 | 101.3 | 101300 | 2.012482e-05 | 405.6634 | 0.0004056634 | 0.004776287 | 1.709258e-06 | 9829340686621858 | 0.002032 | 1.941496e-10 | 0.32 | 132000 | 0.005363582 | 0.11 | 111000 | 45.02863 | 605.1451 | 6.977247e-14 | 42016983934.6
81 | 4860 | 1.35 | 20 | 29.146 | 4.857667e-07 | 21.1 | 294.1 | 101.3 | 101300 | 2.012482e-05 | 418.9307 | 0.0004189307 | 0.004776287 | 1.765159e-06 | 10150811850345214 | 0.002032 | 1.941496e-10 | 0.32 | 132000 | 0.005363582 | 0.11 | 111000 | 46.50131 | 639.7673 | 7.207339e-14 | 43402596886.0
84 | 5040 | 1.4 | 20 | 29.146 | 4.857667e-07 | 21.1 | 294.1 | 101.3 | 101300 | 2.012482e-05 | 406.6782 | 0.0004066782 | 0.004776287 | 1.713534e-06 | 9853930831608160 | 0.002032 | 1.941496e-10 | 0.32 | 132000 | 0.005363582 | 0.11 | 111000 | 45.14128 | 607.7625 | 6.994842e-14 | 42122937272.3
87 | 5220 | 1.45 | 20 | 29.146 | 4.857667e-07 | 21.1 | 294.1 | 101.3 | 101300 | 2.012482e-05 | 412.8168 | 0.0004128168 | 0.004776287 | 1.739399e-06 | 10002671220793592 | 0.002032 | 1.941496e-10 | 0.32 | 132000 | 0.005363582 | 0.11 | 111000 | 45.82267 | 623.7039 | 7.101287e-14 | 42763951346.4
90 | 5400 | 1.5 | 20 | 29.146 | 4.857667e-07 | 21.1 | 294.1 | 101.3 | 101300 | 2.012482e-05 | 417.6188 | 0.0004176188 | 0.004776287 | 1.759632e-06 | 10119024589753164 | 0.002032 | 1.941496e-10 | 0.32 | 132000 | 0.005363582 | 0.11 | 111000 | 46.35569 | 636.3048 | 7.18458e-14 | 43265541267.1
93 | 5580 | 1.55 | 20 | 29.146 | 4.857667e-07 | 21.1 | 294.1 | 101.3 | 101300 | 2.012482e-05 | 409.4257 | 0.0004094257 | 0.004776287 | 1.72511e-06 | 9920504150961316 | 0.002032 | 1.941496e-10 | 0.32 | 132000 | 0.005363582 | 0.11 | 111000 | 45.44626 | 614.8743 | 7.04248e-14 | 42409816048.6
96 | 5760 | 1.6 | 20 | 29.146 | 4.857667e-07 | 21.1 | 294.1 | 101.3 | 101300 | 2.012482e-05 | 412.9406 | 0.0004129406 | 0.004776287 | 1.73992e-06 | 10005670018962654 | 0.002032 | 1.941496e-10 | 0.32 | 132000 | 0.005363582 | 0.11 | 111000 | 45.83641 | 624.0272 | 7.103434e-14 | 42776877245.0
99 | 5940 | 1.65 | 20 | 29.146 | 4.857667e-07 | 21.1 | 294.1 | 101.3 | 101300 | 2.012482e-05 | 413.3614 | 0.0004133614 | 0.004776287 | 1.741693e-06 | 10015865932737460 | 0.002032 | 1.941496e-10 | 0.32 | 132000 | 0.005363582 | 0.11 | 111000 | 45.88311 | 625.1271 | 7.110732e-14 | 42820825961.9
102 | 6120 | 1.7 | 20 | 29.146 | 4.857667e-07 | 21.1 | 294.1 | 101.3 | 101300 | 2.012482e-05 | 410.3911 | 0.0004103911 | 0.004776287 | 1.729178e-06 | 9943894776679992 | 0.002032 | 1.941496e-10 | 0.32 | 132000 | 0.005363582 | 0.11 | 111000 | 45.55341 | 617.382 | 7.05922e-14 | 42510621554.9
105 | 6300 | 1.75 | 20 | 29.146 | 4.857667e-07 | 21.1 | 294.1 | 101.3 | 101300 | 2.012482e-05 | 406.604 | 0.000406604 | 0.004776287 | 1.713221e-06 | 9852131552706722 | 0.002032 | 1.941496e-10 | 0.32 | 132000 | 0.005363582 | 0.11 | 111000 | 45.13304 | 607.5708 | 6.993554e-14 | 42115184390.1
108 | 6480 | 1.8 | 20 | 29.146 | 4.857667e-07 | 21.1 | 294.1 | 101.3 | 101300 | 2.012482e-05 | 413.4109 | 0.0004134109 | 0.004776287 | 1.741902e-06 | 10017065452005086 | 0.002032 | 1.941496e-10 | 0.32 | 132000 | 0.005363582 | 0.11 | 111000 | 45.88861 | 625.2565 | 7.11159e-14 | 42825996466.5
111 | 6660 | 1.85 | 20 | 29.146 | 4.857667e-07 | 21.1 | 294.1 | 101.3 | 101300 | 2.012482e-05 | 417.5446 | 0.0004175446 | 0.004776287 | 1.759319e-06 | 10117225310851726 | 0.002032 | 1.941496e-10 | 0.32 | 132000 | 0.005363582 | 0.11 | 111000 | 46.34745 | 636.1091 | 7.183292e-14 | 43257783702.1
114 | 6840 | 1.9 | 20 | 29.146 | 4.857667e-07 | 21.1 | 294.1 | 101.3 | 101300 | 2.012482e-05 | 411.9257 | 0.0004119257 | 0.004776287 | 1.735644e-06 | 9981079873976350 | 0.002032 | 1.941496e-10 | 0.32 | 132000 | 0.005363582 | 0.11 | 111000 | 45.72376 | 621.3782 | 7.085833e-14 | 42670887485.0
117 | 7020 | 1.95 | 20 | 29.146 | 4.857667e-07 | 21.1 | 294.1 | 101.3 | 101300 | 2.012482e-05 | 410.3416 | 0.0004103416 | 0.004776287 | 1.728969e-06 | 9942695257412370 | 0.002032 | 1.941496e-10 | 0.32 | 132000 | 0.005363582 | 0.11 | 111000 | 45.54792 | 617.2533 | 7.058361e-14 | 42505451911.6
120 | 7200 | 2 | 20 | 29.146 | 4.857667e-07 | 21.1 | 294.1 | 101.3 | 101300 | 2.012482e-05 | 409.005 | 0.000409005 | 0.004776287 | 1.723337e-06 | 9910308237186508 | 0.002032 | 1.941496e-10 | 0.32 | 132000 | 0.005363582 | 0.11 | 111000 | 45.39955 | 613.7827 | 7.035184e-14 | 42365876859.3
123 | 7380 | 2.05 | 20 | 29.146 | 4.857667e-07 | 21.1 | 294.1 | 101.3 | 101300 | 2.012482e-05 | 411.9505 | 0.0004119505 | 0.004776287 | 1.735748e-06 | 9981679633610164 | 0.002032 | 1.941496e-10 | 0.32 | 132000 | 0.005363582 | 0.11 | 111000 | 45.7265 | 621.4427 | 7.086262e-14 | 42673472530.4
126 | 7560 | 2.1 | 20 | 29.146 | 4.857667e-07 | 21.1 | 294.1 | 101.3 | 101300 | 2.012482e-05 | 404.6733 | 0.0004046733 | 0.004776287 | 1.705086e-06 | 9805350301269368 | 0.002032 | 1.941496e-10 | 0.32 | 132000 | 0.005363582 | 0.11 | 111000 | 44.91873 | 602.5965 | 6.960083e-14 | 41913620470.5
129 | 7740 | 2.15 | 20 | 29.146 | 4.857667e-07 | 21.1 | 294.1 | 101.3 | 101300 | 2.012482e-05 | 408.4851 | 0.0004084851 | 0.004776287 | 1.721147e-06 | 9897713284876452 | 0.002032 | 1.941496e-10 | 0.32 | 132000 | 0.005363582 | 0.11 | 111000 | 45.34185 | 612.4354 | 7.026171e-14 | 42311600437.3
132 | 7920 | 2.2 | 20 | 29.146 | 4.857667e-07 | 21.1 | 294.1 | 101.3 | 101300 | 2.012482e-05 | 418.7327 | 0.0004187327 | 0.004776287 | 1.764325e-06 | 10146013773274714 | 0.002032 | 1.941496e-10 | 0.32 | 132000 | 0.005363582 | 0.11 | 111000 | 46.47933 | 639.2441 | 7.203904e-14 | 43381908601.5
135 | 8100 | 2.25 | 20 | 29.146 | 4.857667e-07 | 21.1 | 294.1 | 101.3 | 101300 | 2.012482e-05 | 402.3713 | 0.0004023713 | 0.004776287 | 1.695386e-06 | 9749572655324832 | 0.002032 | 1.941496e-10 | 0.32 | 132000 | 0.005363582 | 0.11 | 111000 | 44.66321 | 596.6898 | 6.92018e-14 | 41673321905.8
138 | 8280 | 2.3 | 20 | 29.146 | 4.857667e-07 | 21.1 | 294.1 | 101.3 | 101300 | 2.012482e-05 | 392.7921 | 0.0003927921 | 0.004776287 | 1.655025e-06 | 9517465677039498 | 0.002032 | 1.941496e-10 | 0.32 | 132000 | 0.005363582 | 0.11 | 111000 | 43.59992 | 572.3947 | 6.754183e-14 | 40673689666.3
141 | 8460 | 2.35 | 20 | 29.146 | 4.857667e-07 | 21.1 | 294.1 | 101.3 | 101300 | 2.012482e-05 | 405.8614 | 0.0004058614 | 0.004776287 | 1.710092e-06 | 9834138763692356 | 0.002032 | 1.941496e-10 | 0.32 | 132000 | 0.005363582 | 0.11 | 111000 | 45.05061 | 605.6554 | 6.98068e-14 | 42037657296.2
144 | 8640 | 2.4 | 20 | 29.146 | 4.857667e-07 | 21.1 | 294.1 | 101.3 | 101300 | 2.012482e-05 | 407.6683 | 0.0004076683 | 0.004776287 | 1.717705e-06 | 9877921216960648 | 0.002032 | 1.941496e-10 | 0.32 | 132000 | 0.005363582 | 0.11 | 111000 | 45.25118 | 610.321 | 7.012008e-14 | 42226312039.6
147 | 8820 | 2.45 | 20 | 29.146 | 4.857667e-07 | 21.1 | 294.1 | 101.3 | 101300 | 2.012482e-05 | 396.7525 | 0.0003967525 | 0.004776287 | 1.671712e-06 | 9613427218449456 | 0.002032 | 1.941496e-10 | 0.32 | 132000 | 0.005363582 | 0.11 | 111000 | 44.03952 | 582.3836 | 6.822802e-14 | 41086912121.4
150 | 9000 | 2.5 | 20 | 29.146 | 4.857667e-07 | 21.1 | 294.1 | 101.3 | 101300 | 2.012482e-05 | 404.6485 | 0.0004046485 | 0.004776287 | 1.704982e-06 | 9804750541635556 | 0.002032 | 1.941496e-10 | 0.32 | 132000 | 0.005363582 | 0.11 | 111000 | 44.91599 | 602.5328 | 6.959654e-14 | 41911036455.3
153 | 9180 | 2.55 | 20 | 29.146 | 4.857667e-07 | 21.1 | 294.1 | 101.3 | 101300 | 2.012482e-05 | 412.8168 | 0.0004128168 | 0.004776287 | 1.739399e-06 | 10002671220793592 | 0.002032 | 1.941496e-10 | 0.32 | 132000 | 0.005363582 | 0.11 | 111000 | 45.82267 | 623.7039 | 7.101287e-14 | 42763951346.4
156 | 9360 | 2.6 | 20 | 29.146 | 4.857667e-07 | 21.1 | 294.1 | 101.3 | 101300 | 2.012482e-05 | 391.2822 | 0.0003912822 | 0.004776287 | 1.648663e-06 | 9480880339376952 | 0.002032 | 1.941496e-10 | 0.32 | 132000 | 0.005363582 | 0.11 | 111000 | 43.43232 | 568.607 | 6.728026e-14 | 40516171509.2
159 | 9540 | 2.65 | 20 | 29.146 | 4.857667e-07 | 21.1 | 294.1 | 101.3 | 101300 | 2.012482e-05 | 403.6089 | 0.0004036089 | 0.004776287 | 1.700601e-06 | 9779560637015444 | 0.002032 | 1.941496e-10 | 0.32 | 132000 | 0.005363582 | 0.11 | 111000 | 44.80059 | 599.8622 | 6.941633e-14 | 41802510952.6
162 | 9720 | 2.7 | 20 | 29.146 | 4.857667e-07 | 21.1 | 294.1 | 101.3 | 101300 | 2.012482e-05 | 396.6535 | 0.0003966535 | 0.004776287 | 1.671295e-06 | 9611028179914206 | 0.002032 | 1.941496e-10 | 0.32 | 132000 | 0.005363582 | 0.11 | 111000 | 44.02853 | 582.1329 | 6.821086e-14 | 41076580495.9
165 | 9900 | 2.75 | 20 | 29.146 | 4.857667e-07 | 21.1 | 294.1 | 101.3 | 101300 | 2.012482e-05 | 402.0495 | 0.0004020495 | 0.004776287 | 1.694031e-06 | 9741775780085272 | 0.002032 | 1.941496e-10 | 0.32 | 132000 | 0.005363582 | 0.11 | 111000 | 44.6275 | 595.8663 | 6.914602e-14 | 41639734171.9
168 | 10080 | 2.8 | 20 | 29.146 | 4.857667e-07 | 21.1 | 294.1 | 101.3 | 101300 | 2.012482e-05 | 406.1832 | 0.0004061832 | 0.004776287 | 1.711448e-06 | 9841935638931916 | 0.002032 | 1.941496e-10 | 0.32 | 132000 | 0.005363582 | 0.11 | 111000 | 45.08633 | 606.485 | 6.986259e-14 | 42071251984.7
171 | 10260 | 2.85 | 20 | 29.146 | 4.857667e-07 | 21.1 | 294.1 | 101.3 | 101300 | 2.012482e-05 | 395.6139 | 0.0003956139 | 0.004776287 | 1.666914e-06 | 9585838275294094 | 0.002032 | 1.941496e-10 | 0.32 | 132000 | 0.005363582 | 0.11 | 111000 | 43.91314 | 579.5038 | 6.803072e-14 | 40968101728.8
174 | 10440 | 2.9 | 20 | 29.146 | 4.857667e-07 | 21.1 | 294.1 | 101.3 | 101300 | 2.012482e-05 | 398.8812 | 0.0003988812 | 0.004776287 | 1.680681e-06 | 9665006546957306 | 0.002032 | 1.941496e-10 | 0.32 | 132000 | 0.005363582 | 0.11 | 111000 | 44.27581 | 587.785 | 6.85969e-14 | 41309055328.2
177 | 10620 | 2.95 | 20 | 29.146 | 4.857667e-07 | 21.1 | 294.1 | 101.3 | 101300 | 2.012482e-05 | 401.505 | 0.000401505 | 0.004776287 | 1.691736e-06 | 9728581068141404 | 0.002032 | 1.941496e-10 | 0.32 | 132000 | 0.005363582 | 0.11 | 111000 | 44.56705 | 594.4738 | 6.905164e-14 | 41582894723.0
180 | 10800 | 3 | 20 | 29.146 | 4.857667e-07 | 21.1 | 294.1 | 101.3 | 101300 | 2.012482e-05 | 395.6386 | 0.0003956386 | 0.004776287 | 1.667018e-06 | 9586438034927906 | 0.002032 | 1.941496e-10 | 0.32 | 132000 | 0.005363582 | 0.11 | 111000 | 43.91589 | 579.5663 | 6.803501e-14 | 40970684486.6
183 | 10980 | 3.05 | 20 | 29.146 | 4.857667e-07 | 21.1 | 294.1 | 101.3 | 101300 | 2.012482e-05 | 399.8465 | 0.0003998465 | 0.004776287 | 1.684748e-06 | 9688397172675984 | 0.002032 | 1.941496e-10 | 0.32 | 132000 | 0.005363582 | 0.11 | 111000 | 44.38297 | 590.242 | 6.87642e-14 | 41409803057.9
186 | 11160 | 3.1 | 20 | 29.146 | 4.857667e-07 | 21.1 | 294.1 | 101.3 | 101300 | 2.012482e-05 | 402.5198 | 0.0004025198 | 0.004776287 | 1.696012e-06 | 9753171213127706 | 0.002032 | 1.941496e-10 | 0.32 | 132000 | 0.005363582 | 0.11 | 111000 | 44.6797 | 597.0701 | 6.922754e-14 | 41688824134.1
189 | 11340 | 3.15 | 20 | 29.146 | 4.857667e-07 | 21.1 | 294.1 | 101.3 | 101300 | 2.012482e-05 | 412.1733 | 0.0004121733 | 0.004776287 | 1.736687e-06 | 9987077470314474 | 0.002032 | 1.941496e-10 | 0.32 | 132000 | 0.005363582 | 0.11 | 111000 | 45.75123 | 622.0238 | 7.090126e-14 | 42696738098.3
192 | 11520 | 3.2 | 20 | 29.146 | 4.857667e-07 | 21.1 | 294.1 | 101.3 | 101300 | 2.012482e-05 | 404.9455 | 0.0004049455 | 0.004776287 | 1.706233e-06 | 9811947657241304 | 0.002032 | 1.941496e-10 | 0.32 | 132000 | 0.005363582 | 0.11 | 111000 | 44.94896 | 603.2968 | 6.964803e-14 | 41942044868.0
195 | 11700 | 3.25 | 20 | 29.146 | 4.857667e-07 | 21.1 | 294.1 | 101.3 | 101300 | 2.012482e-05 | 404.2277 | 0.0004042277 | 0.004776287 | 1.703209e-06 | 9794554627860746 | 0.002032 | 1.941496e-10 | 0.32 | 132000 | 0.005363582 | 0.11 | 111000 | 44.86928 | 601.4512 | 6.952359e-14 | 41867108727.8
198 | 11880 | 3.3 | 20 | 29.146 | 4.857667e-07 | 21.1 | 294.1 | 101.3 | 101300 | 2.012482e-05 | 402.3218 | 0.0004023218 | 0.004776287 | 1.695178e-06 | 9748373136057208 | 0.002032 | 1.941496e-10 | 0.32 | 132000 | 0.005363582 | 0.11 | 111000 | 44.65772 | 596.5631 | 6.919322e-14 | 41668154524.1
201 | 12060 | 3.35 | 20 | 29.146 | 4.857667e-07 | 21.1 | 294.1 | 101.3 | 101300 | 2.012482e-05 | 408.9059 | 0.0004089059 | 0.004776287 | 1.72292e-06 | 9907909198651260 | 0.002032 | 1.941496e-10 | 0.32 | 132000 | 0.005363582 | 0.11 | 111000 | 45.38856 | 613.526 | 7.033467e-14 | 42355538374.0
204 | 12240 | 3.4 | 20 | 29.146 | 4.857667e-07 | 21.1 | 294.1 | 101.3 | 101300 | 2.012482e-05 | 415.7376 | 0.0004157376 | 0.004776287 | 1.751705e-06 | 10073442857583434 | 0.002032 | 1.941496e-10 | 0.32 | 132000 | 0.005363582 | 0.11 | 111000 | 46.14688 | 631.3547 | 7.151947e-14 | 43069026181.3
207 | 12420 | 3.45 | 20 | 29.146 | 4.857667e-07 | 21.1 | 294.1 | 101.3 | 101300 | 2.012482e-05 | 406.9752 | 0.0004069752 | 0.004776287 | 1.714785e-06 | 9861127947213906 | 0.002032 | 1.941496e-10 | 0.32 | 132000 | 0.005363582 | 0.11 | 111000 | 45.17425 | 608.5295 | 6.999992e-14 | 42153949115.2
210 | 12600 | 3.5 | 20 | 29.146 | 4.857667e-07 | 21.1 | 294.1 | 101.3 | 101300 | 2.012482e-05 | 410.8366 | 0.0004108366 | 0.004776287 | 1.731055e-06 | 9954690450088612 | 0.002032 | 1.941496e-10 | 0.32 | 132000 | 0.005363582 | 0.11 | 111000 | 45.60287 | 618.541 | 7.066946e-14 | 42557148977.9
213 | 12780 | 3.55 | 20 | 29.146 | 4.857667e-07 | 21.1 | 294.1 | 101.3 | 101300 | 2.012482e-05 | 411.3317 | 0.0004113317 | 0.004776287 | 1.733141e-06 | 9966685642764856 | 0.002032 | 1.941496e-10 | 0.32 | 132000 | 0.005363582 | 0.11 | 111000 | 45.65782 | 619.8299 | 7.075531e-14 | 42608847453.0
216 | 12960 | 3.6 | 20 | 29.146 | 4.857667e-07 | 21.1 | 294.1 | 101.3 | 101300 | 2.012482e-05 | 407.3713 | 0.0004073713 | 0.004776287 | 1.716454e-06 | 9870724101354902 | 0.002032 | 1.941496e-10 | 0.32 | 132000 | 0.005363582 | 0.11 | 111000 | 45.21821 | 609.5529 | 7.006858e-14 | 42195299022.0
219 | 13140 | 3.65 | 20 | 29.146 | 4.857667e-07 | 21.1 | 294.1 | 101.3 | 101300 | 2.012482e-05 | 406.604 | 0.000406604 | 0.004776287 | 1.713221e-06 | 9852131552706722 | 0.002032 | 1.941496e-10 | 0.32 | 132000 | 0.005363582 | 0.11 | 111000 | 45.13304 | 607.5708 | 6.993554e-14 | 42115184390.1
222 | 13320 | 3.7 | 20 | 29.146 | 4.857667e-07 | 21.1 | 294.1 | 101.3 | 101300 | 2.012482e-05 | 415.8119 | 0.0004158119 | 0.004776287 | 1.752018e-06 | 10075242136484870 | 0.002032 | 1.941496e-10 | 0.32 | 132000 | 0.005363582 | 0.11 | 111000 | 46.15512 | 631.5498 | 7.153235e-14 | 43076782965.7
225 | 13500 | 3.75 | 20 | 29.146 | 4.857667e-07 | 21.1 | 294.1 | 101.3 | 101300 | 2.012482e-05 | 430.4901 | 0.0004304901 | 0.004776287 | 1.813865e-06 | 10430899599335524 | 0.002032 | 1.941496e-10 | 0.32 | 132000 | 0.005363582 | 0.11 | 111000 | 47.7844 | 670.6453 | 7.40795e-14 | 44610675673.0
228 | 13680 | 3.8 | 20 | 29.146 | 4.857667e-07 | 21.1 | 294.1 | 101.3 | 101300 | 2.012482e-05 | 423.2624 | 0.0004232624 | 0.004776287 | 1.783411e-06 | 10255769786262352 | 0.002032 | 1.941496e-10 | 0.32 | 132000 | 0.005363582 | 0.11 | 111000 | 46.98212 | 651.2606 | 7.282499e-14 | 43855210604.7
231 | 13860 | 3.85 | 20 | 29.146 | 4.857667e-07 | 21.1 | 294.1 | 101.3 | 101300 | 2.012482e-05 | 422.4455 | 0.0004224455 | 0.004776287 | 1.779969e-06 | 10235977718346550 | 0.002032 | 1.941496e-10 | 0.32 | 132000 | 0.005363582 | 0.11 | 111000 | 46.89146 | 649.0862 | 7.268325e-14 | 43769852155.2
234 | 14040 | 3.9 | 20 | 29.146 | 4.857667e-07 | 21.1 | 294.1 | 101.3 | 101300 | 2.012482e-05 | 411.3812 | 0.0004113812 | 0.004776287 | 1.73335e-06 | 9967885162032484 | 0.002032 | 1.941496e-10 | 0.32 | 132000 | 0.005363582 | 0.11 | 111000 | 45.66331 | 619.9588 | 7.076389e-14 | 42614017378.1
237 | 14220 | 3.95 | 20 | 29.146 | 4.857667e-07 | 21.1 | 294.1 | 101.3 | 101300 | 2.012482e-05 | 420.5891 | 0.0004205891 | 0.004776287 | 1.772147e-06 | 10190995745810632 | 0.002032 | 1.941496e-10 | 0.32 | 132000 | 0.005363582 | 0.11 | 111000 | 46.68539 | 644.1566 | 7.236113e-14 | 43575870273.8
240 | 14400 | 4 | 20 | 29.146 | 4.857667e-07 | 21.1 | 294.1 | 101.3 | 101300 | 2.012482e-05 | 422.2475 | 0.0004222475 | 0.004776287 | 1.779135e-06 | 10231179641276050 | 0.002032 | 1.941496e-10 | 0.32 | 132000 | 0.005363582 | 0.11 | 111000 | 46.86948 | 648.5596 | 7.264889e-14 | 43749159789.4
243 | 14580 | 4.05 | 20 | 29.146 | 4.857667e-07 | 21.1 | 294.1 | 101.3 | 101300 | 2.012482e-05 | 418.7079 | 0.0004187079 | 0.004776287 | 1.764221e-06 | 10145414013640902 | 0.002032 | 1.941496e-10 | 0.32 | 132000 | 0.005363582 | 0.11 | 111000 | 46.47658 | 639.1787 | 7.203474e-14 | 43379322582.1
246 | 14760 | 4.1 | 20 | 29.146 | 4.857667e-07 | 21.1 | 294.1 | 101.3 | 101300 | 2.012482e-05 | 418.6584 | 0.0004186584 | 0.004776287 | 1.764012e-06 | 10144214494373276 | 0.002032 | 1.941496e-10 | 0.32 | 132000 | 0.005363582 | 0.11 | 111000 | 46.47108 | 639.048 | 7.202616e-14 | 43374150553.9
249 | 14940 | 4.15 | 20 | 29.146 | 4.857667e-07 | 21.1 | 294.1 | 101.3 | 101300 | 2.012482e-05 | 415.3416 | 0.0004153416 | 0.004776287 | 1.750037e-06 | 10063846703442442 | 0.002032 | 1.941496e-10 | 0.32 | 132000 | 0.005363582 | 0.11 | 111000 | 46.10292 | 630.3148 | 7.145078e-14 | 43027657205.4
252 | 15120 | 4.2 | 20 | 29.146 | 4.857667e-07 | 21.1 | 294.1 | 101.3 | 101300 | 2.012482e-05 | 428.8069 | 0.0004288069 | 0.004776287 | 1.806773e-06 | 10390115944236292 | 0.002032 | 1.941496e-10 | 0.32 | 132000 | 0.005363582 | 0.11 | 111000 | 47.59757 | 666.1079 | 7.378731e-14 | 44434717708.6
255 | 15300 | 4.25 | 20 | 29.146 | 4.857667e-07 | 21.1 | 294.1 | 101.3 | 101300 | 2.012482e-05 | 422.1485 | 0.0004221485 | 0.004776287 | 1.778718e-06 | 10228780602740804 | 0.002032 | 1.941496e-10 | 0.32 | 132000 | 0.005363582 | 0.11 | 111000 | 46.85849 | 648.2963 | 7.263171e-14 | 43738813693.1
258 | 15480 | 4.3 | 20 | 29.146 | 4.857667e-07 | 21.1 | 294.1 | 101.3 | 101300 | 2.012482e-05 | 423.4604 | 0.0004234604 | 0.004776287 | 1.784245e-06 | 10260567863332850 | 0.002032 | 1.941496e-10 | 0.32 | 132000 | 0.005363582 | 0.11 | 111000 | 47.0041 | 651.7883 | 7.285936e-14 | 43875904154.3
261 | 15660 | 4.35 | 20 | 29.146 | 4.857667e-07 | 21.1 | 294.1 | 101.3 | 101300 | 2.012482e-05 | 410.4653 | 0.0004104653 | 0.004776287 | 1.729491e-06 | 9945694055581428 | 0.002032 | 1.941496e-10 | 0.32 | 132000 | 0.005363582 | 0.11 | 111000 | 45.56165 | 617.5751 | 7.060507e-14 | 42518376046.2
264 | 15840 | 4.4 | 20 | 29.146 | 4.857667e-07 | 21.1 | 294.1 | 101.3 | 101300 | 2.012482e-05 | 418.9307 | 0.0004189307 | 0.004776287 | 1.765159e-06 | 10150811850345214 | 0.002032 | 1.941496e-10 | 0.32 | 132000 | 0.005363582 | 0.11 | 111000 | 46.50131 | 639.7673 | 7.207339e-14 | 43402596886.0
267 | 16020 | 4.45 | 20 | 29.146 | 4.857667e-07 | 21.1 | 294.1 | 101.3 | 101300 | 2.012482e-05 | 422.4703 | 0.0004224703 | 0.004776287 | 1.780073e-06 | 10236577477980362 | 0.002032 | 1.941496e-10 | 0.32 | 132000 | 0.005363582 | 0.11 | 111000 | 46.8942 | 649.152 | 7.268754e-14 | 43772438717.2
270 | 16200 | 4.5 | 20 | 29.146 | 4.857667e-07 | 21.1 | 294.1 | 101.3 | 101300 | 2.012482e-05 | 431.3812 | 0.0004313812 | 0.004776287 | 1.817619e-06 | 10452490946152764 | 0.002032 | 1.941496e-10 | 0.32 | 132000 | 0.005363582 | 0.11 | 111000 | 47.88331 | 673.0531 | 7.42342e-14 | 44703836745.2
273 | 16380 | 4.55 | 20 | 29.146 | 4.857667e-07 | 21.1 | 294.1 | 101.3 | 101300 | 2.012482e-05 | 422.1238 | 0.0004221238 | 0.004776287 | 1.778613e-06 | 10228180843106988 | 0.002032 | 1.941496e-10 | 0.32 | 132000 | 0.005363582 | 0.11 | 111000 | 46.85574 | 648.2305 | 7.262741e-14 | 43736227178.0
276 | 16560 | 4.6 | 20 | 29.146 | 4.857667e-07 | 21.1 | 294.1 | 101.3 | 101300 | 2.012482e-05 | 425.2921 | 0.0004252921 | 0.004776287 | 1.791963e-06 | 10304950076234954 | 0.002032 | 1.941496e-10 | 0.32 | 132000 | 0.005363582 | 0.11 | 111000 | 47.20742 | 656.6781 | 7.317723e-14 | 44067330462.9
279 | 16740 | 4.65 | 20 | 29.146 | 4.857667e-07 | 21.1 | 294.1 | 101.3 | 101300 | 2.012482e-05 | 422.1485 | 0.0004221485 | 0.004776287 | 1.778718e-06 | 10228780602740804 | 0.002032 | 1.941496e-10 | 0.32 | 132000 | 0.005363582 | 0.11 | 111000 | 46.85849 | 648.2963 | 7.263171e-14 | 43738813693.1
282 | 16920 | 4.7 | 20 | 29.146 | 4.857667e-07 | 21.1 | 294.1 | 101.3 | 101300 | 2.012482e-05 | 425.4901 | 0.0004254901 | 0.004776287 | 1.792797e-06 | 10309748153305454 | 0.002032 | 1.941496e-10 | 0.32 | 132000 | 0.005363582 | 0.11 | 111000 | 47.2294 | 657.2077 | 7.32116e-14 | 44088026387.2
285 | 17100 | 4.75 | 20 | 29.146 | 4.857667e-07 | 21.1 | 294.1 | 101.3 | 101300 | 2.012482e-05 | 440.2178 | 0.0004402178 | 0.004776287 | 1.854852e-06 | 10666605135423730 | 0.002032 | 1.941496e-10 | 0.32 | 132000 | 0.005363582 | 0.11 | 111000 | 48.86418 | 697.1431 | 7.576875e-14 | 45627942878.3
288 | 17280 | 4.8 | 20 | 29.146 | 4.857667e-07 | 21.1 | 294.1 | 101.3 | 101300 | 2.012482e-05 | 441.4307 | 0.0004414307 | 0.004776287 | 1.859963e-06 | 10695993357480528 | 0.002032 | 1.941496e-10 | 0.32 | 132000 | 0.005363582 | 0.11 | 111000 | 48.99881 | 700.4797 | 7.597944e-14 | 45754817938.0
291 | 17460 | 4.85 | 20 | 29.146 | 4.857667e-07 | 21.1 | 294.1 | 101.3 | 101300 | 2.012482e-05 | 430.3416 | 0.0004303416 | 0.004776287 | 1.813239e-06 | 10427301041532650 | 0.002032 | 1.941496e-10 | 0.32 | 132000 | 0.005363582 | 0.11 | 111000 | 47.76792 | 670.2444 | 7.405372e-14 | 44595149289.6
294 | 17640 | 4.9 | 20 | 29.146 | 4.857667e-07 | 21.1 | 294.1 | 101.3 | 101300 | 2.012482e-05 | 431.6535 | 0.0004316535 | 0.004776287 | 1.818767e-06 | 10459088302124700 | 0.002032 | 1.941496e-10 | 0.32 | 132000 | 0.005363582 | 0.11 | 111000 | 47.91353 | 673.7896 | 7.428147e-14 | 44732303576.8
297 | 17820 | 4.95 | 20 | 29.146 | 4.857667e-07 | 21.1 | 294.1 | 101.3 | 101300 | 2.012482e-05 | 431.8515 | 0.0004318515 | 0.004776287 | 1.819601e-06 | 10463886379195196 | 0.002032 | 1.941496e-10 | 0.32 | 132000 | 0.005363582 | 0.11 | 111000 | 47.93551 | 674.3254 | 7.431585e-14 | 44753007006.2
300 | 18000 | 5 | 20 | 29.146 | 4.857667e-07 | 21.1 | 294.1 | 101.3 | 101300 | 2.012482e-05 | 436.3564 | 0.0004363564 | 0.004776287 | 1.838583e-06 | 10573042632549022 | 0.002032 | 1.941496e-10 | 0.32 | 132000 | 0.005363582 | 0.11 | 111000 | 48.43556 | 686.5689 | 7.50981e-14 | 45224073726.7
303 | 18180 | 5.05 | 20 | 29.146 | 4.857667e-07 | 21.1 | 294.1 | 101.3 | 101300 | 2.012482e-05 | 427.2723 | 0.0004272723 | 0.004776287 | 1.800307e-06 | 10352930846939934 | 0.002032 | 1.941496e-10 | 0.32 | 132000 | 0.005363582 | 0.11 | 111000 | 47.42722 | 661.9831 | 7.352092e-14 | 44274300166.0
306 | 18360 | 5.1 | 20 | 29.146 | 4.857667e-07 | 21.1 | 294.1 | 101.3 | 101300 | 2.012482e-05 | 435.1188 | 0.0004351188 | 0.004776287 | 1.833368e-06 | 10543054650858410 | 0.002032 | 1.941496e-10 | 0.32 | 132000 | 0.005363582 | 0.11 | 111000 | 48.29819 | 683.1953 | 7.488317e-14 | 45094647606.7
309 | 18540 | 5.15 | 20 | 29.146 | 4.857667e-07 | 21.1 | 294.1 | 101.3 | 101300 | 2.012482e-05 | 428.3366 | 0.0004283366 | 0.004776287 | 1.804791e-06 | 10378720511193858 | 0.002032 | 1.941496e-10 | 0.32 | 132000 | 0.005363582 | 0.11 | 111000 | 47.54537 | 664.8426 | 7.370567e-14 | 44385556004.1
312 | 18720 | 5.2 | 20 | 29.146 | 4.857667e-07 | 21.1 | 294.1 | 101.3 | 101300 | 2.012482e-05 | 429.302 | 0.000429302 | 0.004776287 | 1.808859e-06 | 10402111136912536 | 0.002032 | 1.941496e-10 | 0.32 | 132000 | 0.005363582 | 0.11 | 111000 | 47.65252 | 667.441 | 7.387325e-14 | 44486468295.6
315 | 18900 | 5.25 | 20 | 29.146 | 4.857667e-07 | 21.1 | 294.1 | 101.3 | 101300 | 2.012482e-05 | 454.104 | 0.000454104 | 0.004776287 | 1.913361e-06 | 11003070289992386 | 0.002032 | 1.941496e-10 | 0.32 | 132000 | 0.005363582 | 0.11 | 111000 | 50.40554 | 735.778 | 7.818179e-14 | 47081074372.8
318 | 19080 | 5.3 | 20 | 29.146 | 4.857667e-07 | 21.1 | 294.1 | 101.3 | 101300 | 2.012482e-05 | 443.6089 | 0.0004436089 | 0.004776287 | 1.869141e-06 | 10748772205256006 | 0.002032 | 1.941496e-10 | 0.32 | 132000 | 0.005363582 | 0.11 | 111000 | 49.24059 | 706.4902 | 7.635785e-14 | 45982697765.5
321 | 19260 | 5.35 | 20 | 29.146 | 4.857667e-07 | 21.1 | 294.1 | 101.3 | 101300 | 2.012482e-05 | 437.6436 | 0.0004376436 | 0.004776287 | 1.844006e-06 | 10604230133507258 | 0.002032 | 1.941496e-10 | 0.32 | 132000 | 0.005363582 | 0.11 | 111000 | 48.57844 | 690.0854 | 7.532163e-14 | 45358686721.5
324 | 19440 | 5.4 | 20 | 29.146 | 4.857667e-07 | 21.1 | 294.1 | 101.3 | 101300 | 2.012482e-05 | 433.0396 | 0.0004330396 | 0.004776287 | 1.824607e-06 | 10492674841618184 | 0.002032 | 1.941496e-10 | 0.32 | 132000 | 0.005363582 | 0.11 | 111000 | 48.0674 | 677.5447 | 7.452214e-14 | 44877232523.5
327 | 19620 | 5.45 | 20 | 29.146 | 4.857667e-07 | 21.1 | 294.1 | 101.3 | 101300 | 2.012482e-05 | 449.1535 | 0.0004491535 | 0.004776287 | 1.892503e-06 | 10883118363229942 | 0.002032 | 1.941496e-10 | 0.32 | 132000 | 0.005363582 | 0.11 | 111000 | 49.85603 | 721.8954 | 7.73213e-14 | 46562887138.5
330 | 19800 | 5.5 | 20 | 29.146 | 4.857667e-07 | 21.1 | 294.1 | 101.3 | 101300 | 2.012482e-05 | 423.1386 | 0.0004231386 | 0.004776287 | 1.782889e-06 | 10252770988093292 | 0.002032 | 1.941496e-10 | 0.32 | 132000 | 0.005363582 | 0.11 | 111000 | 46.96839 | 650.931 | 7.280352e-14 | 43842277253.6
333 | 19980 | 5.55 | 20 | 29.146 | 4.857667e-07 | 21.1 | 294.1 | 101.3 | 101300 | 2.012482e-05 | 448.5594 | 0.0004485594 | 0.004776287 | 1.89e-06 | 10868724132018452 | 0.002032 | 1.941496e-10 | 0.32 | 132000 | 0.005363582 | 0.11 | 111000 | 49.79009 | 720.2376 | 7.721806e-14 | 46500714909.7
336 | 20160 | 5.6 | 20 | 29.146 | 4.857667e-07 | 21.1 | 294.1 | 101.3 | 101300 | 2.012482e-05 | 432.9653 | 0.0004329653 | 0.004776287 | 1.824294e-06 | 10490875562716746 | 0.002032 | 1.941496e-10 | 0.32 | 132000 | 0.005363582 | 0.11 | 111000 | 48.05915 | 677.3433 | 7.450925e-14 | 44869468180.3
339 | 20340 | 5.65 | 20 | 29.146 | 4.857667e-07 | 21.1 | 294.1 | 101.3 | 101300 | 2.012482e-05 | 436.1337 | 0.0004361337 | 0.004776287 | 1.837644e-06 | 10567644795844714 | 0.002032 | 1.941496e-10 | 0.32 | 132000 | 0.005363582 | 0.11 | 111000 | 48.41084 | 685.9611 | 7.505941e-14 | 45200776341.9
342 | 20520 | 5.7 | 20 | 29.146 | 4.857667e-07 | 21.1 | 294.1 | 101.3 | 101300 | 2.012482e-05 | 443.9802 | 0.0004439802 | 0.004776287 | 1.870705e-06 | 10757768599763190 | 0.002032 | 1.941496e-10 | 0.32 | 132000 | 0.005363582 | 0.11 | 111000 | 49.2818 | 707.5171 | 7.642236e-14 | 46021543818.3
345 | 20700 | 5.75 | 20 | 29.146 | 4.857667e-07 | 21.1 | 294.1 | 101.3 | 101300 | 2.012482e-05 | 436.0842 | 0.0004360842 | 0.004776287 | 1.837435e-06 | 10566445276577086 | 0.002032 | 1.941496e-10 | 0.32 | 132000 | 0.005363582 | 0.11 | 111000 | 48.40534 | 685.826 | 7.505081e-14 | 45195599186.1
348 | 20880 | 5.8 | 20 | 29.146 | 4.857667e-07 | 21.1 | 294.1 | 101.3 | 101300 | 2.012482e-05 | 431.703 | 0.000431703 | 0.004776287 | 1.818975e-06 | 10460287821392322 | 0.002032 | 1.941496e-10 | 0.32 | 132000 | 0.005363582 | 0.11 | 111000 | 47.91903 | 673.9235 | 7.429007e-14 | 44737479412.1
351 | 21060 | 5.85 | 20 | 29.146 | 4.857667e-07 | 21.1 | 294.1 | 101.3 | 101300 | 2.012482e-05 | 425.2921 | 0.0004252921 | 0.004776287 | 1.791963e-06 | 10304950076234954 | 0.002032 | 1.941496e-10 | 0.32 | 132000 | 0.005363582 | 0.11 | 111000 | 47.20742 | 656.6781 | 7.317723e-14 | 44067330462.9
354 | 21240 | 5.9 | 20 | 29.146 | 4.857667e-07 | 21.1 | 294.1 | 101.3 | 101300 | 2.012482e-05 | 428.2871 | 0.0004282871 | 0.004776287 | 1.804583e-06 | 10377520991926234 | 0.002032 | 1.941496e-10 | 0.32 | 132000 | 0.005363582 | 0.11 | 111000 | 47.53987 | 664.7095 | 7.369708e-14 | 44380381164.4
357 | 21420 | 5.95 | 20 | 29.146 | 4.857667e-07 | 21.1 | 294.1 | 101.3 | 101300 | 2.012482e-05 | 434.3515 | 0.0004343515 | 0.004776287 | 1.830135e-06 | 10524462102210230 | 0.002032 | 1.941496e-10 | 0.32 | 132000 | 0.005363582 | 0.11 | 111000 | 48.21301 | 681.1075 | 7.474993e-14 | 45014408056.0
360 | 21600 | 6 | 20 | 29.146 | 4.857667e-07 | 21.1 | 294.1 | 101.3 | 101300 | 2.012482e-05 | 430.2673 | 0.0004302673 | 0.004776287 | 1.812926e-06 | 10425501762631212 | 0.002032 | 1.941496e-10 | 0.32 | 132000 | 0.005363582 | 0.11 | 111000 | 47.75967 | 670.0439 | 7.404083e-14 | 44587386147.3
363 | 21780 | 6.05 | 20 | 29.146 | 4.857667e-07 | 21.1 | 294.1 | 101.3 | 101300 | 2.012482e-05 | 431.7277 | 0.0004317277 | 0.004776287 | 1.819079e-06 | 10460887581026136 | 0.002032 | 1.941496e-10 | 0.32 | 132000 | 0.005363582 | 0.11 | 111000 | 47.92178 | 673.9905 | 7.429437e-14 | 44740067335.3
366 | 21960 | 6.1 | 20 | 29.146 | 4.857667e-07 | 21.1 | 294.1 | 101.3 | 101300 | 2.012482e-05 | 425.7129 | 0.0004257129 | 0.004776287 | 1.793736e-06 | 10315145990009766 | 0.002032 | 1.941496e-10 | 0.32 | 132000 | 0.005363582 | 0.11 | 111000 | 47.25413 | 657.8038 | 7.325026e-14 | 44111309579.7
369 | 22140 | 6.15 | 20 | 29.146 | 4.857667e-07 | 21.1 | 294.1 | 101.3 | 101300 | 2.012482e-05 | 423.2871 | 0.0004232871 | 0.004776287 | 1.783515e-06 | 10256369545896164 | 0.002032 | 1.941496e-10 | 0.32 | 132000 | 0.005363582 | 0.11 | 111000 | 46.98487 | 651.3266 | 7.282929e-14 | 43857797285.8
[15 empty] | 10423757007332852 | [7 empty] | 47.75168
[25 empty] | 7.402874e-14 | 44580108089.7